## Sheet1
mussel_ID | treatment | thread_number | pixels_per_mm | pad_cross-sectional_area_pixels^2 | pad_cross-sectional_area_mm^2 | failure_mode | maximum_force | adhesion | notes | ID_sort | Out
G13 | treatment | 1 | 378 | 403275 | 2.82 | cohesive | 0.18 | 0.06382978723 |  | G13_1
G13 | treatment | 2 | 374 | 296625 | 2.12 | cohesive | 0.125 | 0.05896226415 |  | G13_2
G13 | treatment | 3 | 381 | 413337 | 2.85 | cohesive | 0.2 | 0.0701754386 |  | G13_3
G14 | treatment | 1 | 379 | 480024 | 3.34 |  |  |  | thread broke at .18 N | G14_1
G14 | treatment | 2 | 377 | 230696 | 1.62 | peeling | 0.015 | 0.009259259259 |  | G14_2 | Out
G15 | treatment | 1 | 379 | 413000 | 2.88 |  |  |  | thread broke at .155 N, grabbed again and retested. thread again at .255 N. grabbed again. thread AGAIN at .1 N | G15_1
G15 | treatment | 2 | 376 | 524656 | 3.71 | cohesive | 0.235 | 0.06334231806 |  | G15_2
G16 | treatment | 1 | 380 | 272809 | 1.89 | peeling | 0.14 | 0.07407407407 |  | G16_1
G17 | treatment | 1 | 378 | 349304 | 2.44 | peeling | 0.09 | 0.0368852459 |  | G17_1
G17 | treatment | 2 | 378 | 479056 | 3.35 |  |  |  | thread broke at .155 N | G17_2
G17 | treatment | 3 | 376 | 433032 | 3.06 | cohesive | 0.19 | 0.06209150327 |  | G17_3
G17 | treatment | 4 | 384 | 381856 | 2.59 | peeling | 0.13 | 0.05019305019 |  | G17_4
G18 | treatment | 1 | 372 | 488056 | 3.53 |  |  |  | thread broke at .235 N. broke again at .31 N. broke again at .375 N | G18_1
G18 | treatment | 2 | 380 | 369624 | 2.56 |  |  |  | broke | G18_2
G18 | treatment | 3 | 382 | 496312 | 3.4 |  |  |  | thread broke at .23 N. grabbed remainder and retested, broke again at .34 N | G18_3
G18 | treatment | 4 | 376 | 360600 | 2.55 |  |  |  | broke | G18_4
G20 | treatment | 1 | 380 | 459878 | 3.18 | cohesive | 0.22 | 0.06918238994 | thread broke at .105 N. got reimainder of thread and tested again | G20_1
G20 | treatment | 2 | 380 | 404325 | 2.8 | cohesive | 0.13 | 0.04642857143 |  | G20_2
G20 | treatment | 3 | 380 | 365262 | 2.53 | peeling | 0.04 | 0.01581027668 | was already coming off by the time i started the force test | G20_3
G21 | treatment | 1 | 382 | 391348 | 2.68 | cohesive | 0.18 | 0.0671641791 |  | G21_1
G21 | treatment | 2 | 374 | 465517 | 3.33 | tearing | 0.215 | 0.06456456456 |  | G21_2
G24 | treatment | 1 | 380 | 189688 | 1.31 | cohesive | 0.11 | 0.08396946565 |  | G24_1
G24 | treatment | 2 | 381 | 204967 | 1.41 | cohesive | 0.15 | 0.1063829787 |  | G24_2
G24 | treatment | 3 | 378 | 136943 | 0.96 |  |  |  | thread broke | G24_3
G24 | treatment | 4 | 381 | 147213 | 1.01 | cohesive | 0.095 | 0.09405940594 |  | G24_4
G26 | treatment | 1 | 382 | 266389 | 1.83 | thread |  |  | thread broke at .170 N | G26_1
G26 | treatment | 2 | 381 | 272501 | 1.88 | thread |  |  | thread broke at .08 N | G26_2
G26 | treatment | 3 | 393 | 189903 | 1.23 | thread |  |  | thread broke at .185 N | G26_3
G65 | treatment | 1 | 379 | 445712 | 3.1 |  |  | 0 | Broke | G65_1
G71 | treatment | 1 | 390 | 348850 | 2.29 | peeling | 0.08 | 0.03493449782 |  | G71_1
G71 | treatment | 2 | 380 | 471451 | 3.26 | cohesive | 3 | 0.9202453988 |  | G71_2
G71 | treatment | 3 | 379 | 143659 | 1 |  |  |  | thread broke | G71_3
G72 | treatment | 1 | 385 | 305447 | 2.06 | cohesive | 0.12 | 0.05825242718 |  | G72_1
G72 | treatment | 2 | 384 | 373815 | 2.54 | cohesive | 0.13 | 0.05118110236 |  | G72_2
G73 | treatment | 1 | 379 | 310432 | 2.16 | cohesive | 0.195 | 0.09027777778 |  | G73_1
G74 | treatment | 1 | 386 | 195916 | 1.31 |  |  |  | thread broke at .055 N | G74_1
G74 | treatment | 2 | 386 | 332768 | 2.23 |  |  |  | thread broke | G74_2
G74 | treatment | 3 | 386 | 306110 | 2.05 | peeling | 0.065 | 0.03170731707 |  | G74_3
G74 | treatment | 4 | 378 | 164043 | 1.15 | cohesive | 0.145 | 0.1260869565 |  | G74_4
G75 | treatment | 1 | 370 | 235412 | 1.72 | cohesive | 0.18 | 0.1046511628 |  | G75_1
G75 | treatment | 2 | 378 | 253812 | 1.78 | cohesive | 0.195 | 0.1095505618 |  | G75_2
G75 | treatment | 3 | 374 | 295475 | 2.11 | cohesive | 0.18 | 0.08530805687 |  | G75_3
G76 | treatment | 1 | 384 | 193100 | 1.31 | peeling | 0.09 | 0.06870229008 |  | G76_1
G76 | treatment | 2 | 384 | 237050 | 1.61 | peeling | 0.085 | 0.05279503106 |  | G76_2
G76 | treatment | 3 | 384 | 227059 | 1.54 | tearing | 0.035 | 0.02272727273 |  | G76_3
G77 | treatment | 1 | 375 | 288037 | 2.05 | tearing | 0.075 | 0.03658536585 |  | G77_1
G77 | treatment | 2 | 375 | 440675 | 3.13 | tearing | 0.16 | 0.05111821086 |  | G77_2
G77 | treatment | 3 | 376 | 337237 | 2.39 |  |  |  | thread broke | G77_3
G78 | treatment | 1 | 374 | 238975 | 1.71 | cohesive | 0.065 | 0.03801169591 |  | G78_1
G78 | treatment | 2 | 376 | 232712 | 1.65 | peeling | 0.27 | 0.1636363636 | Mica sheet pealed with the thread | G78_2
G78 | treatment | 3 | 378 | 400362 | 2.8 |  |  |  | thread broke | G78_3
G79 | treatment | 1 | 385 | 279575 | 1.89 |  |  | 0 | thread at .085 N | G79_1
G79 | treatment | 2 | 374 | 348563 | 2.49 | peeiling | 0.09 | 0.03614457831 |  | G79_2
G79 | treatment | 3 | 371 | 466228 | 3.39 | cohesive | 0.225 | 0.06637168142 |  | G79_3
G79 | treatment | 4 | 370 | 408061 | 2.98 |  |  | 0 | broke | G79_4
G79 | treatment | 5 | 379 | 500346 | 3.48 | peeiling | 0.26 | 0.07471264368 |  | G79_5
G80 | treatment | 1 | 377 | 341392 | 2.4 |  |  | 0 | Broke at 0.235 | G80_1
G80 | treatment | 2 | 377 | 319872 | 2.25 |  |  | 0 | Broke while attaching | G80_2
G81 | treatment | 1 | 376 | 544224 | 3.85 | cohesive | 0.275 | 0.07142857143 |  | G81_1
G81 | treatment | 2 | 376 | 562232 | 3.98 | cohesive | 0.34 | 0.08542713568 |  | G81_2
G81 | treatment | 3 | 370 | 386960 | 2.83 | cohesive | 0.445 | 0.1572438163 |  | G81_3
G82 | treatment | 1 | 376 | 271824 | 1.92 | cohesive | 0.155 | 0.08072916667 | Close to edge | G82_1
G82 | treatment | 2 | 377 | 363432 | 2.56 |  |  | 0 | Broke | G82_2
G82 | treatment | 3 | 362 | 358456 | 2.74 | cohesive | 0.305 | 0.1113138686 |  | G82_3
G83 | treatment | 1 | 380 | 390269 | 2.7 | cohesive | 0.31 | 0.1148148148 |  | G83_1
G83 | treatment | 2 | 382 | 459159 | 3.15 |  |  | 0 | thread at 0.08 | G83_2
G83 | treatment | 3 | 379 | 289955 | 2.02 | pealing | 0.02 | 0.009900990099 | close to another | G83_3
G83 | treatment | 4 | 380 | 232223 | 1.61 | pealing | 0.135 | 0.08385093168 |  | G83_4
G84 | treatment | 1 | 383 | 250025 | 1.7 | cohesive | 0.335 | 0.1970588235 | close to edge | G84_1
G84 | treatment | 2 | 373 | 436158 | 3.13 | pealing | 0.11 | 0.03514376997 |  | G84_2
G84 | treatment | 3 | 373 | 310345 | 2.23 | pealing | 0.155 | 0.06950672646 | close to a bunch of others | G84_3
G85 | treatment | 1 | 378 | 288073 | 2.02 | pealing | 0.09 | 0.04455445545 |  | G85_1
G85 | treatment | 2 | 381 | 718083 | 4.95 | pealing | 0.13 | 0.02626262626 |  | G85_2
G85 | treatment | 3 | 371 | 688231 | 5 |  |  | 0 | Broke | G85_3
G86 | treatment | 1 | 372 | 345170 | 2.49 | cohesive | 0.23 | 0.09236947791 |  | G86_1
G86 | treatment | 2 | 382 | 664798 | 4.56 | pealing | 0.17 | 0.03728070175 |  | G86_2
G86 | treatment | 3 | 379 | 192932 | 1.34 |  |  | 0 | Broke at 0.12 | G86_3
G87 | treatment | 1 | 391 | 413821 | 2.71 |  |  | 0 | Broke at 0.155 | G87_1
G87 | treatment | 2 | 373.56 | 192161 | 1.38 | pealing | 0.15 | 0.1086956522 |  | G87_2
G87 | treatment | 3 | 391 | 317183 | 2.07 | cohesive | 0.455 | 0.2198067633 |  | G87_3
G87 | treatment | 4 | 372 | 295863 | 2.14 | cohesive | 0.31 | 0.1448598131 |  | G87_4
G88 | treatment | 1 | 379 | 671312 | 4.67 | cohesive | 0.325 | 0.06959314775 |  | G88_1
G88 | treatment | 2 | 378 | 520787 | 3.64 |  |  |  | thread broke | G88_2
G88 | treatment | 3 | 365 | 473087 | 3.55 | peeling | 0.15 | 0.04225352113 |  | G88_3
T118 | treatment | 1 | 381 | 382686 | 2.64 | tearing | 0.2 | 0.07575757576 |  | T118_1
T118 | treatment | 2 | 377 | 572154 | 4.03 | peeling | 0.14 | 0.03473945409 |  | T118_2
T119 | treatment | 1 | 380 | 643065 | 4.45 | cohesive | 0.365 | 0.08202247191 |  | T119_1
T119 | treatment | 2 | 378 | 321305 | 2.25 | peeling | 0.2 | 0.08888888889 |  | T119_2
T119 | treatment | 3 | 384 | 318080 | 2.16 | peeling | 0.07 | 0.03240740741 |  | T119_3
T120 | treatment | 1 | 373 | 306674 | 2.2 | peeling | 0.035 | 0.01590909091 |  | T120_1
T120 | treatment | 2 | [6 empty] | threads washed off when cleaning the slide. 3 threads washed off | T120_2
T121 | treatment | 1 | 380 | 300767 | 2.08 |  |  |  | thread broke | T121_1
T121 | treatment | 2 | 376 | 315448 | 2.23 | peeling | 0.065 | 0.02914798206 | pulled off micha with it | T121_2
T121 | treatment | 3 | 380 | 580963 | 4.02 |  |  |  | thread broke | T121_3
T121 | treatment | 4 | 371 | 398693 | 2.9 | peeling | 0.045 | 0.01551724138 |  | T121_4
T121 | treatment | 5 | 373 | 369762 | 2.66 |  |  |  | thread broke | T121_5
T121 | treatment | 6 | 380 | 342420 | 2.37 | peeling | 0.045 | 0.01898734177 | may be overlaping with another | T121_6
T122 | treatment | 1 | 374 | 226958 | 1.62 | cohesive | 0.085 | 0.0524691358 |  | T122_1
T122 | treatment | 2 | 372 | 296450 | 2.14 | cohesive | 0.075 | 0.03504672897 |  | T122_2
T122 | treatment | 3 | 387 | 234300 | 1.56 |  |  |  | thread broke | T122_3
T122 | treatment | 4 | 380 | 303345 | 2.1 | cohesive | 0.13 | 0.0619047619 |  | T122_4
T123 | treatment | 1 | 377 | 381272 | 2.68 | peeling | 0.11 | 0.04104477612 | a bit of micha came with it, held one side of that piece down with the forceps | T123_1
T123 | treatment | 2 | 377 | 367385 | 2.58 | cohesive | 0.095 | 0.03682170543 |  | T123_2
T123 | treatment | 3 | 386 | 412358 | 2.77 | peeling | 0.075 | 0.02707581227 | pulled off micha with it | T123_3
T124 | treatment | 1 | 375 | 536350 | 3.81 | peeling | 0.115 | 0.03018372703 |  | T124_1
T124 | treatment | 2 | 382 | 522337 | 3.58 | peeling | 0.205 | 0.05726256983 |  | T124_2
T125 | treatment | 1 | 378 | 209375 | 1.47 | cohesive | 0.03 | 0.02040816327 |  | T125_1
T125 | treatment | 2 | 370 | 95462 | 0.7 |  |  |  | Thread broke | T125_2
T125 | treatment | 3 | 370 | 72587 | 0.53 | cohesive | 0.265 | 0.5 |  | T125_3
T126 | treatment | 1 | 380 | 435487 | 3.02 |  |  |  | Thread broke twice | T126_1
T126 | treatment | 2 | 367 | 447575 | 3.32 | cohesive | 0.19 | 0.05722891566 |  | T126_2
T126 | treatment | 3 | 373 | 548012 | 3.94 | cohesive | 0.155 | 0.03934010152 |  | T126_3
T127 | treatment | 1 | 380 | 362350 | 2.51 | cohesive | 0.085 | 0.03386454183 |  | T127_1
T127 | treatment | 2 | 376 | 421000 | 2.98 | cohesive | 0.2 | 0.06711409396 | Close to edge | T127_2
T127 | treatment | 3 | 377 | 330362 | 2.32 | peeiling | 0.065 | 0.02801724138 |  | T127_3
T128 | treatment | 1 | 369 | 618825 | 4.54 | cohesive | 0.245 | 0.05396475771 |  | T128_1
T128 | treatment | 2 | 375 | 617375 | 4.39 | peeiling | 0.165 | 0.03758542141 |  | T128_2
T128 | treatment | 3 | 373 | 608262 | 4.37 | cohesive | 0.32 | 0.07322654462 |  | T128_3
T129 | treatment | 1 | 386 | 513087 | 3.44 | cohesive | 0.27 | 0.07848837209 |  | T129_1
T129 | treatment | 2 | 383 | 613437 | 4.18 | cohesive | 0.305 | 0.07296650718 |  | T129_2
T129 | treatment | 3 | 377 | 852587 | 6 | cohesive | 0.375 | 0.0625 |  | T129_3
T130 | treatment | 1 | 381 | 382137 | 2.63 | tearing | 0.245 | 0.09315589354 |  | T130_1
T130 | treatment | 2 | 379 | 285262 | 1.99 | cohesive | 0.185 | 0.09296482412 |  | T130_2
T130 | treatment | 3 | 382 | 305425 | 2.09 | cohesive | 0.245 | 0.1172248804 |  | T130_3
T131 | treatment | 1 | 370 | 408295 | 2.98 |  |  |  | thread at .195 N | T131_1
T131 | treatment | 2 | 379 | 373541 | 2.6 | peeiling | 0.13 | 0.05 |  | T131_2
T131 | treatment | 3 | 374 | 356757 | 2.55 |  |  |  | thread at .025 | T131_3
T131 | treatment | 4 | 380 | 408184 | 2.83 | cohesive | 0.17 | 0.06007067138 |  | T131_4
T131 | treatment | 5 | 374 | 435646 | 3.11 | cohesive | 0.215 | 0.0691318328 |  | T131_5
T132 | treatment | 1 | 376 | 343846 | 2.43 |  | 0.235 | 0.09670781893 | pulled off the mica with it | T132_1
T132 | treatment | 2 | 376 | 581130 | 4.11 |  |  |  | thread at .5 N | T132_2
T133 | treatment | 1 | 377 | 381365 | 2.68 | cohesive | 0.195 | 0.07276119403 |  | T133_1
T133 | treatment | 2 | 380 | 341797 | 2.37 | cohesive | 0.365 | 0.1540084388 |  | T133_2
T133 | treatment | 3 | 377 | 252832 | 1.78 | peeiling | 0.11 | 0.06179775281 |  | T133_3
T134 | treatment | 1 | 380 | 618880 | 4.29 |  |  |  | thread at .23 N | T134_1
T134 | treatment | 2 | 378 | 418745 | 2.93 | peeiling | 0.15 | 0.05119453925 | near edge | T134_2
T134 | treatment | 3 | 386 | 266999 | 1.79 |  |  |  | came off | T134_3
T134 | treatment | 4 | 383 | 466302 | 3.18 | peeiling | 0.17 | 0.0534591195 |  | T134_4
T134 | treatment | 5 | 372 | 398977 | 2.88 | peeiling | 0.195 | 0.06770833333 | thread broke, got remainder and retested | T134_5
T135 | treatment | 1 | 377 | 328315 | 2.31 | cohesive | 0.185 | 0.08008658009 |  | T135_1
T135 | treatment | 2 | 376 | 278647 | 1.97 | peeiling | 0.245 | 0.1243654822 |  | T135_2
T135 | treatment | 3 | 373 | 394046 | 2.83 | peeiling | 0.105 | 0.0371024735 |  | T135_3
T14 | treatment | 1 | 380 | 753912 | 5.22 | tearing | 0.215 | 0.04118773946 |  | T14_1
T15 | treatment | 1 | 386.7 | 1085904 | 7.26 | peeling | 0.345 | 0.04752066116 |  | T15_1
T16 | treatment | 1 | 379 | 403912 | 2.81 | cohesive | 0.17 | 0.06049822064 |  | T16_1
T16 | treatment | 2 | 377 | 413128 | 2.91 | cohesive | 0.215 | 0.07388316151 |  | T16_2
T16 | treatment | 3 | 360 | 202800 | 1.56 | cohesive | 0.05 | 0.03205128205 |  | T16_3
T17 | treatment | 1 | 367 | 589992 | 4.38 | cohesive | 0.49 | 0.1118721461 |  | T17_1
T17 | treatment | 2 | 373 | 628408 | 4.52 | cohesive | 0.225 | 0.04977876106 |  | T17_2
T17 | treatment | 3 | 376 | 425488 | 3.01 | cohesive | 0.225 | 0.07475083056 |  | T17_3
T19 | treatment | 1 | 381 | 235640 | 1.62 | peeling | 0.1 | 0.06172839506 |  | T19_1
T19 | treatment | 2 | 376.98 | 398232 | 2.8 | cohesive | 0.285 | 0.1017857143 |  | T19_2
T19 | treatment | 3 | 376.98 | 375544 | 2.64 | peeling | 0.185 | 0.07007575758 |  | T19_3
T21 | treatment | 1 | 377.47 | 389952 | 2.74 | peeling | 0.09 | 0.03284671533 |  | T21_1
T23 | treatment | 1 | 395 | 507040 | 3.25 | tearing | 0.225 | 0.06923076923 |  | T23_1
T23 | treatment | 2 | 387 | 576800 | 3.85 | peeling | 0.45 | 0.1168831169 |  | T23_2
T23 | treatment | 3 | 380 | 451096 | 3.12 | cohesive | 0.115 | 0.03685897436 |  | T23_3
T25 | treatment | 1 | 385 | 463592 | 3.13 | cohesive | 0.325 | 0.1038338658 |  | T25_1
T25 | treatment | 2 | 373 | 526664 | 3.79 | tearing | 0.3 | 0.07915567282 |  | T25_2
T25 | treatment | 3 | 373 | 331384 | 2.38 | tearing | 0.155 | 0.06512605042 |  | T25_3
T26 | treatment | 1 | 369 | 560328 | 4.12 | tearing | 0.195 | 0.04733009709 |  | T26_1
T26 | treatment | 2 | 393 | 239720 | 1.55 | tearing | 0.065 | 0.04193548387 |  | T26_2
T26 | treatment | 3 | 376 | 583960 | 4.13 | cohesive | 0.125 | 0.03026634383 |  | T26_3
T27 | treatment | 1 | 377 | 465336 | 3.27 | cohesive | 0.38 | 0.1162079511 |  | T27_1
T27 | treatment | 2 | 373 | 229472 | 1.65 | peeling | 0.08 | 0.04848484848 |  | T27_2
T27 | treatment | 3 | 373 | 559848 | 4.02 | peeling | 0.135 | 0.03358208955 |  | T27_3
T29 | treatment | 1 | 389.24 | 478936 | 3.16 | tearing | 0.1 | 0.03164556962 | 1-3 were close to eachother with little overlap. | T29_1
T29 | treatment | 1 | 374 | 202079 | 1.44 |  |  |  | thread broke - not tested | T29_1
T29 | treatment | 2 | 389.24 | 532320 | 3.51 | tearing | 0.105 | 0.02991452991 |  | T29_2
T29 | treatment | 2 | 393 | 313644 | 2.03 | cohesive | 0.13 | 0.06403940887 |  | T29_2
T29 | treatment | 3 | 389.24 | 434600 | 2.87 | tearing | 0.1 | 0.03484320557 |  | T29_3
T29 | treatment | 3 | 393 | 259088 | 1.68 | peeling | 0.065 | 0.03869047619 |  | T29_3
T29 | treatment | 4 | 380 | 297652 | 2.06 | cohesive | 0.11 | 0.05339805825 |  | T29_4
T30 | treatment | 1 | 392 | 224016 | 1.46 | tearing | 0.2 | 0.1369863014 |  | T30_1
T30 | treatment | 2 | 384 | 174944 | 1.19 | tearing | 0.175 | 0.1470588235 |  | T30_2
T30 | treatment | 3 | 387 | 330472 | 2.21 | tearing | 0.265 | 0.1199095023 |  | T30_3
T31 | treatment | 1 | 373 | 744088 | 5.35 | peeling | 0.205 | 0.03831775701 |  | T31_1
T31 | treatment | 2 | 373 | 429656 | 3.09 | peeling | 0.15 | 0.04854368932 |  | T31_2
T31 | treatment | 3 | 377 | 563400 | 3.96 | cohesive | 0.115 | 0.02904040404 |  | T31_3
T33 | treatment | 1 | 383 | 546633 | 3.73 | cohesive | 0.225 | 0.06032171582 |  | T33_1
T33 | treatment | 2 | 383 | 657113 | 4.48 | peeling | 0.135 | 0.03013392857 |  | T33_2
T34 | treatment | 1 | 381 | 435818 | 3 | tearing | 0.18 | 0.06 |  | T34_1
T34 | treatment | 2 | 385 | 458728 | 3.09 | cohesive | 0.105 | 0.03398058252 |  | T34_2
T34 | treatment | 3 | 389 | 723459 | 4.78 | tearing | 0.125 | 0.02615062762 |  | T34_3
T35 | treatment | 1 | 377 | 258595 | 1.82 | cohesive | 0.125 | 0.06868131868 |  | T35_1
T35 | treatment | 2 | 376 | 431747 | 3.05 | tearing | 0.08 | 0.0262295082 |  | T35_2
T36 | treatment | 1 | 367 | 553516 | 4.11 | peeling | 0.235 | 0.05717761557 |  | T36_1
T36 | treatment | 2 | 376 | 523533 | 3.7 | peeling | 0.215 | 0.05810810811 |  | T36_2
T36 | treatment | 3 | 374 | 288028 | 2.06 | peeling | 0.165 | 0.08009708738 |  | T36_3
T37 | treatment | 1 | 596 | 464989 | 1.31 | cohesive | 0.335 | 0.2557251908 |  | T37_1
T37 | treatment | 2 | 592 | 496809 | 1.42 | cohesive | 0.025 | 0.0176056338 |  | T37_2
T37 | treatment | 3 | 378 | 366274 | 2.56 | cohesive | 0.15 | 0.05859375 |  | T37_3
T38 | treatment | 1 | 388 | 426043 | 2.83 | peeling | 0.07 | 0.02473498233 |  | T38_1
T38 | treatment | 2 | 375 | 395645 | 2.81 | cohesive | 0.255 | 0.09074733096 |  | T38_2
T38 | treatment | 3 | 387 | 626915 | 4.19 | tearing | 0.21 | 0.05011933174 |  | T38_3
T39 | treatment | 1 | 391 | 440289 | 2.88 | cohesive | 0.255 | 0.08854166667 |  | T39_1
T39 | treatment | 2 | 391 | 289960 | 1.9 | cohesive | 0.155 | 0.08157894737 |  | T39_2
T39 | treatment | 3 | 385 | 338061 | 2.28 | peeling | 0.11 | 0.04824561404 |  | T39_3
T40 | treatment | 1 | 370 | 398015 | 2.91 | peeling | 0.12 | 0.0412371134 |  | T40_1
T40 | treatment | 2 | 370 | 410806 | 3 | peeling | 0.065 | 0.02166666667 |  | T40_2
T40 | treatment | 3 | 388 | 206503 | 1.37 | peeling | 0.05 | 0.03649635036 |  | T40_3
T41 | treatment | 1 | 385 | 250944 | 1.69 | cohesive | 0.155 | 0.09171597633 |  | T41_1
T42 | treatment | 1 | 381 | 454313 | 3.13 |  |  |  | thread broke at .2350 N. grabbed remainter and tested again. thread broke again at .42 N. | T42_1
T42 | treatment | 2 | 387 | 472199 | 3.15 |  | 0.07 | 0.02222222222 | pulled off mica | T42_2
T42 | treatment | 3 | 377 | 465746 | 3.28 | peeling | 0.105 | 0.03201219512 | close overlap | T42_3
T46 | treatment | 1 | 388 | 161696 | 1.07 | peeling | 0.155 | 0.1448598131 |  | T46_1
T46 | treatment | 2 | 388 | 263161 | 1.75 | peeling | 0.125 | 0.07142857143 |  | T46_2
T46 | treatment | 3 | 383 | 174271 | 1.19 | peeling | 0.175 | 0.1470588235 |  | T46_3
T47 | treatment | 1 | 380 | 90469 | 0.63 |  |  |  | thread broke not tested | T47_1
T47 | treatment | 2 | 380 | 101475 | 0.7 | peeling | 0.07 | 0.1 |  | T47_2
T47 | treatment | 3 | 380 | 163976 | 1.14 | peeling | 0.065 | 0.05701754386 |  | T47_3
T47 | treatment | 4 | 391 | 173337 | 1.13 |  |  |  | thread broke | T47_4
T47 | treatment | 5 | 377 | 187470 | 1.32 | peeling | 0.04 | 0.0303030303 | very close to another, pulled it off with it | T47_5
T49 | treatment | 1 | 383 | 271267 | 1.85 |  |  |  | thread broke not tested | T49_1
T49 | treatment | 2 | 388 | 264161 | 1.75 | cohesive | 0.175 | 0.1 |  | T49_2
T49 | treatment | 3 | 382 | 435990 | 2.99 | peeling | 0.075 | 0.02508361204 |  | T49_3
T49 | treatment | 4 | 386 | 220588 | 1.48 | peeling | 0.09 | 0.06081081081 | very close to another, pulled it off with it | T49_4
T51 | treatment | 1 | 395 | 377176 | 2.42 | cohesive | 0.035 | 0.01446280992 |  | T51_1
T52 | treatment | 1 | 369 | 457737 | 3.36 |  |  |  | thread broke | T52_1
T52 | treatment | 2 | 369 | 412237 | 3.03 | cohesive | 0.2 | 0.06600660066 |  | T52_2
T52 | treatment | 3 | 371 | 336262 | 2.44 | cohesive | 0.305 | 0.125 |  | T52_3
T55 | treatment | 1 | 372 | 277450 | 2 | cohesive | 0.2 | 0.1 |  | T55_1
T55 | treatment | 2 | 389 | 430225 | 2.84 | cohesive | 0.175 | 0.06161971831 |  | T55_2
T56 | treatment | 1 | 380 | 349237 | 2.42 | cohesive | 0.145 | 0.05991735537 |  | T56_1
T56 | treatment | 2 | 371 | 510112 | 3.71 | cohesive | 0.145 | 0.03908355795 |  | T56_2
T56 | treatment | 3 | 370 | 439400 | 3.21 | cohesive | 0.12 | 0.03738317757 |  | T56_3
T57 | treatment | 1 | 371.66 | 264144 | 1.91 | cohesive | 0.125 | 0.06544502618 |  | T57_1
T57 | treatment | 2 | 371.66 | 319040 | 2.31 | tearing | 0.085 | 0.0367965368 |  | T57_2
T57 | treatment | 3 | 371.66 | 276592 | 2 | cohesive | 0.155 | 0.0775 |  | T57_3
T58 | treatment | 1 | 374 | 572192 | 4.09 | peeling | 0.13 | 0.03178484108 | Close to the edge | T58_1
T89 | treatment | 1 | 378 | 287331 | 2.01 | cohesive | 0.21 | 0.1044776119 |  | T89_1
T89 | treatment | 2 | 375 | 307237 | 2.18 | cohesive | 0.14 | 0.06422018349 |  | T89_2
T89 | treatment | 3 | 380 | 357505 | 2.48 | cohesive | 0.16 | 0.06451612903 |  | T89_3
T90 | treatment | 1 | 376 | 844624 | 5.97 | cohesive | 0.355 | 0.0594639866 | thread broke at .255 N. Grabbed remainder and retested | T90_1
T90 | treatment | 2 | 386 | 168600 | 1.13 |  |  |  | broke | T90_2
T90 | treatment | 3 | 383 | 152648 | 1.04 |  |  |  | broke | T90_3
T90 | treatment | 4 | 383 | 175048 | 1.19 | cohesive | 0.14 | 0.1176470588 |  | T90_4
T90 | treatment | 5 | 379 | 478000 | 3.33 | peeling | 0.2 | 0.06006006006 | close to another, both pulled off | T90_5
T90 | treatment | 6 | 372 | 459792 | 3.32 | cohesive | 0.32 | 0.09638554217 | close to another | T90_6
T91 | treatment | 1 | 382 | 281344 | 1.93 | peeling | 0.195 | 0.1010362694 |  | T91_1
T91 | treatment | 2 | 379 | 323448 | 2.25 | peeling | 0.065 | 0.02888888889 |  | T91_2
T91 | treatment | 3 | 380 | 331416 | 2.3 |  |  |  | broke | T91_3
T91 | treatment | 4 | 380 | 255176 | 1.77 | peeling | 0.08 | 0.04519774011 |  | T91_4
T92 | treatment | 1 | 383 | 472848 | 3.22 |  |  |  | broke | T92_1
T92 | treatment | 2 | 383 | 479016 | 3.27 |  |  |  | broke | T92_2
T92 | treatment | 3 | 377 | 339616 | 2.39 | cohesive | 0.12 | 0.05020920502 |  | T92_3
T92 | treatment | 4 | 377 | 417464 | 2.94 | tearing | 0.17 | 0.05782312925 |  | T92_4
T92 | treatment | 5 | 377 | 491232 | 3.46 | peeling | 0.05 | 0.01445086705 |  | T92_5
T93 | treatment | 1 | 382 | 417112 | 2.86 | peeling | 0.185 | 0.06468531469 |  | T93_1
T93 | treatment | 2 | 374 | 420688 | 3.01 | cohesive | 0.28 | 0.09302325581 |  | T93_2
T93 | treatment | 3 | 373 | 456320 | 3.28 | cohesive | 0.205 | 0.0625 |  | T93_3
T94 | treatment | 1 | 374 | 217980 | 1.56 | peeling | 0.135 | 0.08653846154 |  | T94_1
T94 | treatment | 2 | 368 | 144033 | 1.06 | cohesive | 0.16 | 0.1509433962 |  | T94_2
T94 | treatment | 3 | 382 | 148656 | 1.02 | peeling | 0.135 | 0.1323529412 | Was close to others | T94_3
T01 | control | 1 | 366.79 | 610438.5 | 4.54 | peeling | 0.185 | 0.04074889868 |  | T01_1
T01 | control | 2 | 362.71 | 401211 | 3.05 | peeling | 0.09 | 0.02950819672 |  | T01_2
T01 | control | 3 | 365 | 309118.5 | 2.32 | tearing | 0.16 | 0.06896551724 |  | T01_3
T02 | control | 1 | 366 | 646717 | 4.83 | tearing | 0.365 | 0.07556935818 |  | T02_1
T02 | control | 2 | 375 | 834669 | 5.94 | cohesive | 0.34 | 0.05723905724 |  | T02_2
T02 | control | 3 | 375 | 721485 | 5.13 | cohesive | 0.33 | 0.06432748538 |  | T02_3
T03 | control | 1 | 375 | 1141422 | 8.12 | pealing | 0.265 | 0.03263546798 |  | T03_1
T03 | control | 2 | 379 | 381927 | 2.66 | cohesive | 0.345 | 0.1296992481 |  | T03_2
T03 | control | 3 | 378 | 447480 | 3.13 | pealing | 0.135 | 0.04313099042 | near edge | T03_3
T14 | control | 1 | 368 | 361516 | 2.67 | peeling | 0.155 | 0.05805243446 |  | T14_1
T14 | control | 2 | 368 | 512869 | 3.79 | cohesive | 0.335 | 0.08839050132 |  | T14_2
T14 | control | 3 | 372 | 741552 | 5.36 | peeling | 0.185 | 0.03451492537 |  | T14_3
T15 | control | 1 | 367 | 335335 | 2.49 | tearing | 0.275 | 0.1104417671 |  | T15_1
T15 | control | 2 | 367 | 392341 | 2.91 | peeling | 0.215 | 0.07388316151 |  | T15_2
T15 | control | 3 | 367 | 422352 | 3.14 | peeling | 0.19 | 0.06050955414 |  | T15_3
T16 | control | 1 | 371 | 242136 | 1.76 | peeling | 0.115 | 0.06534090909 |  | T16_1
T16 | control | 2 | 371 | 347656 | 2.53 | peeling | 0.25 | 0.09881422925 |  | T16_2
T16 | control | 3 | 371 | 237416 | 1.72 | cohesive | 0.23 | 0.1337209302 |  | T16_3
T17 | control | 1 | 367 | 455048 | 3.38 | cohesive | 0.45 | 0.1331360947 |  | T17_1
T17 | control | 2 | 367 | 456080 | 3.39 | cohesive | 0.41 | 0.1209439528 |  | T17_2
T17 | control | 3 | 368 | 811480 | 5.99 | peeling | 0.3 | 0.05008347245 |  | T17_3
T18 | control | 1 | 372 | 382577 | 2.76 | cohesive | 0.24 | 0.08695652174 |  | T18_1
T18 | control | 2 | 372 | 501290 | 3.62 |  |  | 0 | thread at 0.265 N | T18_2
T18 | control | 3 | 380 | 425284 | 2.95 | cohesive | 0.325 | 0.1101694915 |  | T18_3
T19 | control | 1 | 370 | 273271 | 2 | peeling | 0.17 | 0.085 |  | T19_1
T19 | control | 2 | 370 | 236254 | 1.73 | peeling | 0.185 | 0.1069364162 |  | T19_2
T19 | control | 3 | 374 | 228147 | 1.63 | cohesive | 0.165 | 0.1012269939 |  | T19_3
T21 | control | 1 | 367 | 708040 | 5.26 |  |  |  |  | T21_1
T21 | control | 2 | 367 | 426089 | 3.16 |  |  |  | Scrap | T21_2
T21 | control | 3 | 368 | 448899 | 3.31 |  |  |  | Scrap | T21_3
T22 | control | 1 | 378 | 411227 | 2.88 |  |  | 0 | Scrap | T22_1
T22 | control | 2 | 380 | 513368 | 3.56 | cohesive | 0.245 | 0.06882022472 | also pulled off another nearby | T22_2
T22 | control | 3 | 372 | 298832 | 2.16 | cohesive | 0.145 | 0.06712962963 |  | T22_3
T23 | control | 1 | 367 | 611712 | 4.54 | cohesive | 0.51 | 0.1123348018 |  | T23_1
T23 | control | 2 | 367 | 456403 | 3.39 | tearing | 0.335 | 0.098820059 |  | T23_2
T23 | control | 3 | 369 | 457834 | 3.36 | peeling | 0.205 | 0.06101190476 |  | T23_3
T25 | control | 1 | 362 | 353146 | 2.69 | tearing | 0.32 | 0.1189591078 |  | T25_1
T25 | control | 2 | 371 | 428107 | 3.11 | peeling | 0.22 | 0.07073954984 |  | T25_2
T25 | control | 3 | 371 | 333409 | 2.42 | peeling | 0.26 | 0.1074380165 |  | T25_3
T26 | control | 1 | 373 | 493924 | 3.55 | peeling | 0.145 | 0.04084507042 |  | T26_1
T26 | control | 2 | 373 | 401211 | 2.88 | peeling | 0.14 | 0.04861111111 |  | T26_2
T26 | control | 3 | 373 | 405522 | 2.91 | peeling | 0.07 | 0.02405498282 |  | T26_3
T27 | control | 1 | 365 | 451174 | 3.39 | peeling | 0.235 | 0.06932153392 |  | T27_1
T27 | control | 2 | 368 | 338476 | 2.5 | cohesive | 0.185 | 0.074 |  | T27_2
T27 | control | 3 | 368 | 524677 | 3.87 | cohesive | 0.26 | 0.06718346253 |  | T27_3
T28 | control | 1 | 377 | 442849 | 3.12 |  |  | 0 | thread at 0.085 | T28_1
T28 | control | 2 | 372 | 494903 | 3.58 | pealing | 0.185 | 0.05167597765 |  | T28_2
T28 | control | 3 | 376 | 372859 | 2.64 | pealing | 0.17 | 0.06439393939 |  | T28_3
T28 | control | 4 | 380 | 345198 | 2.39 |  |  | 0 | threat at 0.415 N | T28_4
T29 | control | 1 | 367 | 371650 | 2.76 | tearing | 0.445 | 0.1612318841 |  | T29_1
T29 | control | 2 | 367 | 511681 | 3.8 | peeling | 0.27 | 0.07105263158 |  | T29_2
T29 | control | 3 | 372 | 263272 | 1.9 | tearing | 0.495 | 0.2605263158 |  | T29_3
T30 | control | 1 | 368 | 760617 | 5.62 | cohesive | 0.43 | 0.07651245552 |  | T30_1
T31 | control | 1 | 371 | 465219 | 3.38 | peeling | 0.155 | 0.04585798817 |  | T31_1
T31 | control | 2 | 371 | 387058 | 2.81 | tearing | 0.275 | 0.09786476868 |  | T31_2
T31 | control | 3 | 366 | 693747 | 5.18 | cohesive | 0.325 | 0.06274131274 |  | T31_3
T33 | control | 1 | 369 | 562608 | 4.13 | peeling | 0.245 | 0.0593220339 |  | T33_1
T33 | control | 2 | 369 | 660996 | 4.85 | peeling | 0.365 | 0.07525773196 |  | T33_2
T33 | control | 3 | 369 | 688027 | 5.05 | peeling | 0.255 | 0.0504950495 |  | T33_3
T34 | control | 1 | 369 | 608560 | 4.47 | peeling | 0.3 | 0.06711409396 |  | T34_1
T34 | control | 2 | 369 | 524111 | 3.85 | peeling | 0.235 | 0.06103896104 |  | T34_2
T34 | control | 3 | 370 | 510034 | 3.73 | peeling | 0.235 | 0.06300268097 |  | T34_3
T36 | control | 1 | 371 | 557856 | 4.05 | peeling | 0.1 | 0.02469135802 |  | T36_1
T36 | control | 2 | 371 | 820350 | 5.96 | cohesive | 0.6 | 0.1006711409 |  | T36_2
T36 | control | 3 | 366 | 639936 | 4.78 | tearing | 0.27 | 0.05648535565 |  | T36_3
T37 | control | 1 | 367 | 343696 | 2.55 | peeling | 0.19 | 0.07450980392 |  | T37_1
T37 | control | 2 | 367 | 334944 | 2.49 | tearing | 0.29 | 0.1164658635 |  | T37_2
T37 | control | 3 | 370 | 371286 | 2.71 | peeling | 0.14 | 0.05166051661 |  | T37_3
T38 | control | 1 | 372 | 386941 | 2.8 | peeling | 0.085 | 0.03035714286 |  | T38_1
T38 | control | 2 | 372 | 553711 | 4 | tearing | 0.265 | 0.06625 |  | T38_2
T39 | control | 1 | 369 | 505809 | 3.71 | cohesive | 0.185 | 0.04986522911 |  | T39_1
T39 | control | 2 | 369 | 375160 | 2.76 | tearing | 0.145 | 0.05253623188 |  | T39_2
T39 | control | 3 | 369 | 480532 | 3.53 | tearing | 0.165 | 0.04674220963 |  | T39_3
T40 | control | 1 | 369 | 405238 | 2.98 | peeling | 0.125 | 0.04194630872 |  | T40_1
T40 | control | 2 | 366 | 383125 | 2.86 | peeling | 0.19 | 0.06643356643 |  | T40_2
T40 | control | 3 | 367 | 554310 | 4.12 | cohesive | 0.37 | 0.08980582524 |  | T40_3
T41 | control | 1 | 363 | 994882 | 7.55 | peeling | 0.24 | 0.03178807947 |  | T41_1
T41 | control | 2 | 370 | 598891 | 4.37 | tearing | 0.26 | 0.05949656751 |  | T41_2
T46 | control | 1 | 369 | 496669 | 3.65 | tearing | 0.425 | 0.1164383562 |  | T46_1
T46 | control | 2 | 369 | 505188 | 3.71 | cohesive | 0.38 | 0.102425876 |  | T46_2
T47 | control | 1 | 369 | 734634 | 5.4 | cohesive | 0.345 | 0.06388888889 |  | T47_1
T47 | control | 2 | 369 | 1014907 | 7.45 | peeling | 0.245 | 0.03288590604 |  | T47_2
T47 | control | 3 | 368 | 680224 | 5.02 | cohesive | 0.375 | 0.07470119522 |  | T47_3
T49 | control | 1 | 366 | 656208 | 4.9 | peeling | 0.235 | 0.04795918367 |  | T49_1
T49 | control | 2 | 367 | 469102 | 3.48 | peeling | 0.085 | 0.02442528736 |  | T49_2
T49 | control | 3 | 367 | 542299 | 4.03 | peeling | 0.13 | 0.03225806452 |  | T49_3
T51 | control | 1 | 365 | 630652 | 4.73 | peeling | 0.465 | 0.09830866808 |  | T51_1
T52 | control | 1 | 366 | 431761 | 3.22 | peeling | 0.115 | 0.03571428571 |  | T52_1
T52 | control | 2 | 366 | 451066 | 3.37 | peeling | 0.19 | 0.05637982196 |  | T52_2
T52 | control | 3 | 370 | 607414 | 4.44 | peeling | 0.23 | 0.0518018018 |  | T52_3
T53 | control | 1 | 378 | 367857 | 2.57 | pealing | 0.25 | 0.09727626459 |  | T53_1
T53 | control | 2 | 378 | 225671 | 1.58 | cohesive | 0.285 | 0.1803797468 |  | T53_2
T53 | control | 3 | 378 | 328008 | 2.3 |  |  | 0 | thread at 0.17 | T53_3
T53 | control | 4 | 377 | 606596 | 4.27 |  |  | 0 | broke | T53_4
T53 | control | 5 | 374 | 582940 | 4.17 | pealing | 0.155 | 0.03717026379 |  | T53_5
T55 | control | 1 | 369 | 784287 | 5.76 | cohesive | 0.265 | 0.04600694444 |  | T55_1
T55 | control | 2 | 369 | 696890 | 5.12 | peeling | 0.34 | 0.06640625 |  | T55_2
T56 | control | 1 | 365 | 440050 | 3.3 | peeling | 0.095 | 0.02878787879 |  | T56_1
T56 | control | 2 | 365 | 486981 | 3.66 | cohesive | 0.24 | 0.06557377049 |  | T56_2
T56 | control | 3 | 366 | 496714 | 3.71 | peeling | 0.25 | 0.06738544474 |  | T56_3
T57 | control | 1 | 369 | 422532 | 3.1 | peeling | 0.165 | 0.05322580645 |  | T57_1
T57 | control | 2 | 369 | 554530 | 4.07 | tearing | 0.11 | 0.02702702703 |  | T57_2
T57 | control | 3 | 363 | 350937 | 2.66 | tearing | 0.045 | 0.01691729323 |  | T57_3
T58 | control | 1 | 362 | 379314 | 2.89 | peeling | 0.18 | 0.06228373702 |  | T58_1
T58 | control | 2 | 362 | 587758 | 4.49 | tearing | 0.235 | 0.05233853007 |  | T58_2
T42 | control | 1 | 381 | 265640 | 1.83 | cohesive | 0.375 | 0.2049180328 |  | T42_1
T42 | control | 2 | 379 | 348456 | 2.43 | cohesive | 0.165 | 0.06790123457 |  | T42_2
T42 | control | 3 | 375 | 362672 | 2.58 | pealing | 0.165 | 0.06395348837 |  | T42_3
T50 | control | 1 | 376 | 762136 | 5.39 | tearing | 0.275 | 0.05102040816 |  | T50_1
T50 | control | 2 | 380 | 635504 | 4.4 | pealing | 0.135 | 0.03068181818 |  | T50_2
T50 | control | 3 | 370 | 544912 | 3.98 | cohesive | 0.215 | 0.0540201005 |  | T50_3
T45 | control | 1 | 380 | 325856 | 2.26 | cohesive | 0.2 | 0.08849557522 |  | T45_1
T45 | control | 2 | 376 | 543568 | 3.84 | cohesive | 0.26 | 0.06770833333 |  | T45_2
T45 | control | 3 | 375 | 301480 | 2.14 | pealing | 0.175 | 0.08177570093 |  | T45_3
T06 | control | 1 | 380 | 404824 | 2.8 | cohesive | 0.36 | 0.1285714286 |  | T06_1
T06 | control | 2 | 379 | 478248 | 3.33 | cohesive | 0.375 | 0.1126126126 |  | T06_2
T06 | control | 3 | 374 | 412504 | 2.95 | cohesive | 0.26 | 0.08813559322 | close to another | T06_3
T24 | control | 1 | 379 | 746944 | 5.2 |  |  | 0 | thread at 0.39. grabbed remainder and retested. thread again at .225 | T24_1
T24 | control | 2 | 370 | 589376 | 4.31 | cohesive | 0.2 | 0.0464037123 |  | T24_2
T24 | control | 3 | 378 | 497920 | 3.48 | pealing | 0.075 | 0.02155172414 |  | T24_3
T20 | control | 1 | 376 | 639568 | 4.52 | cohesive | 0.335 | 0.07411504425 |  | T20_1
T20 | control | 2 | 374 | 653792 | 4.67 | cohesive | 0.225 | 0.04817987152 |  | T20_2
T20 | control | 3 | 377 | 686088 | 4.83 | cohesive | 0.3 | 0.06211180124 |  | T20_3
T13 | control | 1 | 383 | 278288 | 1.9 |  |  | 0 | Came off before I could test it | T13_1
T13 | control | 2 | 377 | 300176 | 2.11 | pealing | 0.08 | 0.03791469194 |  | T13_2
T13 | control | 3 | 375 | 366048 | 2.6 | cohesive | 0.06 | 0.02307692308 |  | T13_3
T32 | control | 1 | 374 | 453576 | 3.24 |  |  | 0 | Broke at 0.515 then retested, Broke again at 0.245 | T32_1
T32 | control | 2 | 383 | 624904 | 4.26 | cohesive | 0.25 | 0.05868544601 |  | T32_2
T32 | control | 3 | 369 | 667528 | 4.9 | cohesive | 0.35 | 0.07142857143 | Broke at 0.325, and retested | T32_3
T44 | control | 1 | 377 | 594536 | 4.18 | cohesive | 0.26 | 0.06220095694 |  | T44_1
T44 | control | 2 | 371 | 368536 | 2.68 | cohesive | 0.215 | 0.0802238806 |  | T44_2
T43 | control | 1 | 374 | 272072 | 1.95 | cohesive | 0.215 | 0.1102564103 |  | T43_1
T43 | control | 2 | 382 | 556696 | 3.81 | cohesive | 0.33 | 0.08661417323 |  | T43_2
T43 | control | 3 | 382 | 609280 | 4.18 | pealing | 0.33 | 0.07894736842 |  | T43_3
T48 | control | 1 | 373 | 637424 | 4.58 | cohesive | 0.395 | 0.08624454148 |  | T48_1
T48 | control | 2 | 372 | 323216 | 2.34 |  |  | 0 | Broke at 0.8 | T48_2
T48 | control | 3 | 375 | 370360 | 2.63 | cohesive | 0.2 | 0.07604562738 |  | T48_3
T05 | control | 1 | 371 | 343428 | 2.5 | cohesive | 0.255 | 0.102 |  | T05_1
T05 | control | 2 | 379 | 345932 | 2.41 | cohesive | 0.24 | 0.09958506224 |  | T05_2
T05 | control | 3 | 377 | 332256 | 2.34 | cohesive | 0.245 | 0.1047008547 |  | T05_3
T09 | control | 1 | 374 | 545336 | 3.9 | cohesive | 0.38 | 0.09743589744 |  | T09_1
T09 | control | 2 | 377 | 278394 | 1.96 | pealing | 0.13 | 0.06632653061 |  | T09_2
T09 | control | 3 | 379 | 333015 | 2.32 | cohesive | 0.25 | 0.1077586207 |  | T09_3
T12 | control | 1 | 379 | 671704 | 4.68 | cohesive | 0.25 | 0.05341880342 |  | T12_1
T12 | control | 2 | 379 | 455435 | 3.17 | pealing | 0.135 | 0.04258675079 |  | T12_2
T12 | control | 3 | 373 | 384135 | 2.76 | cohesive | 0.205 | 0.07427536232 |  | T12_3
T10 | control | 1 | 373 | 373401 | 2.68 | pealing | 0.08 | 0.02985074627 | note: its possible I cleaned the sample to harshly | T10_1
T10 | control | 2 | 377 | 336400 | 2.37 | pealing | 0.085 | 0.0358649789 | note: its possible I cleaned the sample to harshly | T10_2
T10 | control | 3 | 378 | 353024 | 2.47 | pealing | 0.115 | 0.04655870445 | note: its possible I cleaned the sample to harshly | T10_3
T08 | control | 1 | 376 | 308893 | 2.18 | pealing | 0.28 | 0.128440367 | note: its possible I cleaned the sample to harshly | T08_1
T08 | control | 2 | 376 | 339562 | 2.4 | pealing | 0.025 | 0.01041666667 | note: its possible I cleaned the sample to harshly | T08_2
T08 | control | 3 | 377 | 304997 | 2.15 | pealing | 0.12 | 0.05581395349 | note: its possible I cleaned the sample to harshly | T08_3
T11 | control | 1 | 377 | 378689 | 2.66 | cohesive | 0.21 | 0.07894736842 |  | T11_1
T11 | control | 2 | 379 | 321216 | 2.24 | cohesive | 0.445 | 0.1986607143 |  | T11_2
T11 | control | 3 | 381 | 469653 | 3.24 |  |  | 0 | thread at 0.255 N. thread again at 0.19 N | T11_3
T11 | control | 4 | 380 | 470227 | 3.26 | cohesive | 0.26 | 0.07975460123 |  | T11_4
T04 | control | 1 | 379 | 420149 | 2.92 | pealing | 0.145 | 0.04965753425 |  | T04_1
T04 | control | 2 | 379 | 367640 | 2.56 | cohesive | 0.34 | 0.1328125 |  | T04_2
T04 | control | 3 | 376 | 409972 | 2.9 | pealing | 0.18 | 0.06206896552 |  | T04_3
G25 | control | 1 | 378 | 239727 | 1.68 | cohesive | 0.13 | 0.07738095238 |  | G25_1
G25 | control | 2 | 371 | 408133 | 2.97 | cohesive | 0.29 | 0.09764309764 |  | G25_2
G25 | control | 3 | 373 | 380279 | 2.73 | pealing | 0.185 | 0.06776556777 |  | G25_3
G24 | control | 1 | 379 | 179471 | 1.25 | pealing | 0.115 | 0.092 |  | G24_1
G24 | control | 2 | 377 | 190226 | 1.34 | pealing | 0.18 | 0.1343283582 |  | G24_2
G24 | control | 3 | 381 | 185016 | 1.27 | pealing | 0.025 | 0.01968503937 |  | G24_3
G23 | control | 1 | 379 | 291370 | 2.03 | cohesive | 0.15 | 0.07389162562 |  | G23_1
G23 | control | 2 | 379 | 274156 | 1.91 |  |  | 0 | thread broke | G23_2
G23 | control | 3 | 378 | 265653 | 1.86 | pealing | 0.02 | 0.01075268817 |  | G23_3
G23 | control | 4 | 381 | 404777 | 2.79 |  |  | 0 | thread at 0.095 | G23_4
G22 | control | 1 | 379 | 223360 | 1.55 |  |  | 0 | thread broke | G22_1
G22 | control | 2 | 380 | 246166 | 1.7 |  |  | 0 | thread at 0.05 | G22_2
G22 | control | 3 | 379 | 226700 | 1.58 | pealing | 0.065 | 0.04113924051 |  | G22_3
G20 | control | 1 | 378 | 436283 | 3.05 | tearing | 0.105 | 0.03442622951 |  | G20_1
G20 | control | 2 | 384 | 435686 | 2.95 |  |  | 0 | thread broke | G20_2
G20 | control | 3 | 373 | 468233 | 3.37 |  |  | 0 | thread broke | G20_3
G20 | control | 4 | 377 | 552053 | 3.88 |  |  | 0 | thread at .225 N
G20 | control | 5 | 378 | 258545 | 1.81 | cohesive | 0.175 | 0.09668508287
G19 | control | 1 | 377 | 685584 | 4.82 |  |  | 0 | thread at 0.175 N
G19 | control | 2 | 377 | 647788 | 4.56 |  |  | 0 | thread at 0.465 N
G19 | control | 3 | 377 | 677638 | 4.77 |  |  | 0 | thread at 0.085. restested: thread again at 0.265
G19 | control | 4 | 374 | 639349 | 4.57 |  |  | 0 | thread at 0.505 N
G18 | control | 1 | 380 | 684251 | 4.74 | pealing | 0.12 | 0.0253164557
G18 | control | 2 | 378 | 646322 | 4.52 | pealing | 0.285 | 0.06305309735
G32 | control | 1 | 377 | 364434 | 2.56 | cohesive | 0.105 | 0.041015625
G32 | control | 2 | 375 | 533489 | 3.79 | cohesive | 0.215 | 0.05672823219
G32 | control | 3 | 376 | 336413 | 2.38 | pealing | 0.125 | 0.0525210084
G31 | control | 1 | 377 | 392860 | 2.76 | cohesive | 0.25 | 0.09057971014
G31 | control | 2 | 377 | 516692 | 3.64 | cohesive | 0.225 | 0.06181318681
G30 | control | 1 | 379 | 277067 | 1.93 | cohesive | 0.18 | 0.0932642487
G30 | control | 2 | 376 | 390660 | 2.76 | pealing | 0.115 | 0.04166666667
G30 | control | 3 | 379 | 314400 | 2.19 | pealing | 0.12 | 0.05479452055