## Sheet 1
mussel | thread | auc
G28 | 01 | 0.179693
T01 | 01 | 0.263125
T01 | 02 | 0.07654057
T01 | 03 | 0.2733392
T02 | 01 | 1.019895
T02 | 02 | 1.371703
T02 | 03 | 1.112535
T14 | 01 | 0.1935435
T14 | 02 | 1.804112
T14 | 03 | 0.2429762
T15 | 01 | 0.5810371
T15 | 02 | 0.4437454
T15 | 03 | 0.4305854
T16 | 01 | 0.1351347
T16 | 02 | 0.2404395
T16 | 03 | 0.2455231
T17 | 01 | 1.690613
T17 | 02 | 0.7560234
T17 | 03 | 0.6679678
T19 | 01 | 0.3706824
T19 | 02 | 0.2737089
T19 | 03 | 0.3784394
T23 | 01 | 2.000041
T23 | 02 | 0.7934967
T23 | 03 | 0.2104201
T25 | 01 | 0.5234641
T25 | 02 | 0.2880548
T25 | 03 | 0.4929346
T26 | 01 | 0.1014866
T26 | 02 | 0.08431038
T26 | 03 | 0.03508509
T27 | 01 | 0.2344714
T27 | 02 | 0.2451955
T27 | 03 | 0.9807213
T29 | 01 | 1.47077
T29 | 02 | 0.5198984
T29 | 03 | 1.708482
T30 | 01 | 2.186646
T31 | 01 | 0.2938752
T31 | 02 | 1.006882
T31 | 03 | 1.247314
T33 | 01 | 0.2765042
T33 | 02 | 0.5586088
T33 | 03 | 0.4742415
T34 | 01 | 0.3985868
T34 | 02 | 0.3484962
T34 | 03 | 0.2955181
T36 | 01 | 0.07617877
T36 | 02 | 1.227663
T36 | 03 | 0.4060504
T37 | 01 | 0.22345
T37 | 02 | 0.465964
T37 | 03 | 0.1087152
T38 | 01 | 0.05580334
T38 | 02 | 0.4961874
T39 | 01 | 0.3588882
T39 | 02 | 0.2052694
T39 | 03 | 0.3325901
T40 | 01 | 0.08776704
T40 | 02 | 0.3634578
T40 | 03 | 1.148764
T41 | 01 | 0.7064227
T41 | 02 | 0.4323823
T46 | 01 | 0.7902337
T46 | 02 | 0.7307293
T47 | 01 | 0.9958893
T47 | 02 | 0.642948
T47 | 03 | 1.424859
T49 | 01 | 0.3903466
T49 | 02 | 0.05372386
T49 | 03 | 0.1573906
T51 | 01 | 1.051388
T52 | 01 | 0.08514195
T52 | 02 | 0.2014766
T52 | 03 | 0.349385
T55 | 01 | 0.6150008
T55 | 02 | 0.8285554
T56 | 01 | 0.0652455
T56 | 02 | 0.3433997
T56 | 03 | 0.3367376
T57 | 01 | 0.1979046
T57 | 02 | 0.1860714
T57 | 03 | 0.04550817
T58 | 01 | 0.235145
T58 | 02 | 0.322754