## data
mussel | thread | thread_trt | pad_area | failure | notes
T001 | 1 | lab_control | 4.54 | peeling
T001 | 2 | lab_control | 3.05 | peeling
T001 | 3 | lab_control | 2.32 | tearing
T002 | 1 | lab_control | 4.83 | tearing
T002 | 2 | lab_control | 5.94 | cohesive
T002 | 3 | lab_control | 5.13 | cohesive
T003 | 1 | lab_control | 2.98 | peeling
T003 | 2 | lab_control | 2.66 | cohesive
T003 | 3 | lab_control | 2.74 | peeling
T004 | 1 | lab_control | 2.92 | peeling
T004 | 2 | lab_control | 2.56 | cohesive
T004 | 3 | lab_control | 2.9 | peeling
T005 | 1 | lab_control | 2.5 | cohesive
T005 | 2 | lab_control | 2.41 | cohesive
T005 | 3 | lab_control | 2.34 | cohesive
T006 | 1 | lab_control | 2.8 | cohesive
T006 | 2 | lab_control | 3.33 | cohesive
T006 | 3 | lab_control | 2.95 | cohesive
T007 | 1 | lab_control | 2.86 | cohesive
T007 | 2 | lab_control | 2.65 | cohesive
T007 | 3 | lab_control | 2.33 | peeling
T008 | 1 | lab_control | 2.18 | peeling
T008 | 2 | lab_control | 2.4 | peeling
T008 | 3 | lab_control | 2.15 | peeling
T009 | 1 | lab_control | 3.9 | cohesive
T009 | 2 | lab_control | 1.96 | peeling
T009 | 3 | lab_control | 2.32 | cohesive
T010 | 1 | lab_control | 2.68 | peeling
T010 | 2 | lab_control | 2.37 | peeling
T010 | 3 | lab_control | 2.47 | peeling
T011 | 1 | lab_control | 2.66 | cohesive
T011 | 2 | lab_control | 2.24 | cohesive
T011 | 3 | lab_control | 3.24 | thread
T011 | 4 | lab_control | 3.26 | cohesive
T011 | 5 | lab_control | 3.15 | cohesive
T012 | 1 | lab_control | 4.68 | cohesive
T012 | 2 | lab_control | 3.17 | peeling
T012 | 3 | lab_control | 2.76 | cohesive
T013 | 2 | baseline | 2.11 | peeling
T013 | 3 | baseline | 2.6 | cohesive
T014 | 1 | baseline | 2.67 | peeling
T014 | 2 | baseline | 3.79 | cohesive
T014 | 3 | baseline | 3.36 | peeling
T015 | 1 | baseline | 2.49 | tearing
T015 | 2 | baseline | 2.91 | peeling
T015 | 3 | baseline | 3.14 | peeling
T016 | 1 | baseline | 1.76 | peeling
T016 | 2 | baseline | 2.53 | peeling
T016 | 3 | baseline | 1.72 | cohesive
T017 | 1 | baseline | 3.38 | cohesive
T017 | 2 | baseline | 3.39 | cohesive
T017 | 3 | baseline | 2.99 | peeling
T018 | 1 | baseline | 2.76 | cohesive
T018 | 2 | baseline | 3.62 | cohesive
T018 | 3 | baseline | 2.95 | cohesive
T019 | 1 | baseline | 2 | peeling
T019 | 2 | baseline | 1.73 | peeling
T019 | 3 | baseline | 1.63 | cohesive
T020 | 1 | baseline | 4.52 | cohesive
T020 | 2 | baseline | 4.67 | cohesive
T020 | 3 | baseline | 4.83 | cohesive
T021 | 1 | baseline | 2.48 | cohesive
T021 | 2 | baseline | 2.14 | cohesive
T021 | 3 | baseline | 2.87 | cohesive
T022 | 1 | baseline | 2.88 | cohesive
T022 | 2 | baseline | 3.56 | cohesive
T022 | 3 | baseline | 2.16 | cohesive
T023 | 1 | baseline | 4.54 | cohesive
T023 | 2 | baseline | 3.39 | tearing
T023 | 3 | baseline | 3.36 | peeling
T024 | 1 | baseline | 5.2 | thread
T024 | 2 | baseline | 4.31 | cohesive
T024 | 3 | baseline | 3.48 | peeling
T025 | 1 | baseline | 2.69 | tearing
T025 | 2 | baseline | 3.11 | peeling
T025 | 3 | baseline | 2.42 | peeling
T026 | 1 | baseline | 3.55 | peeling
T026 | 2 | baseline | 2.88 | peeling
T026 | 3 | baseline | 2.91 | peeling
T027 | 1 | baseline | 3.39 | peeling
T027 | 2 | baseline | 2.5 | cohesive
T027 | 3 | baseline | 3.87 | cohesive
T028 | 1 | baseline | 2.61 | cohesive
T028 | 2 | baseline | 2.58 | peeling
T028 | 3 | baseline | 2.64 | peeling
T029 | 1 | baseline | 2.76 | tearing
T029 | 2 | baseline | 3.8 | peeling
T029 | 3 | baseline | 3.5 | tearing
T030 | 1 | baseline | 5.62 | cohesive
T031 | 1 | baseline | 3.38 | peeling
T031 | 2 | baseline | 2.81 | tearing
T031 | 3 | baseline | 5.18 | cohesive
T032 | 2 | baseline | 4.26 | cohesive
T032 | 3 | baseline | 4.9 | cohesive
T033 | 1 | baseline | 4.13 | peeling
T033 | 2 | baseline | 4.85 | peeling
T033 | 3 | baseline | 5.05 | peeling
T034 | 1 | baseline | 4.47 | peeling
T034 | 2 | baseline | 3.85 | peeling
T034 | 3 | baseline | 3.73 | peeling
T036 | 1 | baseline | 4.05 | peeling
T036 | 2 | baseline | 5.96 | cohesive
T036 | 3 | baseline | 4.78 | tearing
T037 | 1 | baseline | 2.55 | peeling
T037 | 2 | baseline | 2.49 | tearing
T037 | 3 | baseline | 2.71 | peeling
T038 | 1 | baseline | 2.8 | peeling
T038 | 2 | baseline | 3.45 | tearing
T039 | 1 | baseline | 3.71 | cohesive
T039 | 2 | baseline | 2.76 | tearing
T039 | 3 | baseline | 3.53 | tearing
T040 | 1 | baseline | 2.98 | peeling
T040 | 2 | baseline | 2.86 | peeling
T040 | 3 | baseline | 4.12 | cohesive
T041 | 1 | baseline | 2.76 | peeling
T041 | 2 | baseline | 2.37 | tearing
T042 | 1 | baseline | 2.83 | cohesive
T042 | 2 | baseline | 2.43 | cohesive
T042 | 3 | baseline | 2.58 | peeling
T043 | 1 | baseline | 1.95 | cohesive
T043 | 2 | baseline | 3.81 | cohesive
T043 | 3 | baseline | 4.18 | peeling
T044 | 1 | baseline | 4.18 | cohesive
T044 | 2 | baseline | 2.68 | cohesive
T045 | 1 | baseline | 2.26 | cohesive
T045 | 2 | baseline | 3.84 | cohesive
T045 | 3 | baseline | 2.14 | peeling
T046 | 1 | baseline | 3.65 | tearing
T046 | 2 | baseline | 3.71 | cohesive
T047 | 1 | baseline | 5.4 | cohesive
T047 | 2 | baseline | 4.63 | peeling
T047 | 3 | baseline | 5.02 | cohesive
T048 | 1 | baseline | 4.58 | cohesive
T048 | 3 | baseline | 2.63 | cohesive
T049 | 1 | baseline | 4.9 | peeling
T049 | 2 | baseline | 3.48 | peeling
T049 | 3 | baseline | 4.03 | peeling
T050 | 1 | baseline | 5.39 | tearing
T050 | 2 | baseline | 4.4 | peeling
T050 | 3 | baseline | 3.98 | cohesive
T051 | 1 | baseline | 4.73 | peeling
T052 | 1 | baseline | 3.22 | peeling
T052 | 2 | baseline | 3.37 | peeling
T052 | 3 | baseline | 4.44 | peeling
T053 | 1 | baseline | 2.57 | peeling
T053 | 2 | baseline | 1.58 | cohesive
T053 | 3 | baseline | 2.3 | cohesive
T053 | 5 | baseline | 4.17 | peeling
T055 | 1 | baseline | 5.76 | cohesive
T055 | 2 | baseline | 5.12 | peeling
T056 | 1 | baseline | 3.3 | peeling
T056 | 2 | baseline | 3.66 | cohesive
T056 | 3 | baseline | 3.71 | peeling
T057 | 1 | baseline | 3.1 | peeling
T057 | 2 | baseline | 4.07 | tearing
T057 | 3 | baseline | 2.66 | tearing
T058 | 1 | baseline | 2.89 | peeling
T058 | 2 | baseline | 4.49 | tearing
T110 | 1 | baseline | 2.54 | peeling
T110 | 2 | baseline | 2.67 | cohesive
T111 | 1 | baseline | 2.4 | cohesive
T111 | 2 | baseline | 3.54 | cohesive
T111 | 3 | baseline | 3.21 | peeling
T112 | 1 | baseline | 3.04 | cohesive
T112 | 2 | baseline | 2.85 | cohesive
T112 | 3 | baseline | 2.14 | cohesive
T118 | 1 | baseline | 2.65 | peeling
T118 | 2 | baseline | 2.87 | cohesive
T118 | 3 | baseline | 2.54 | cohesive
T119 | 1 | baseline | 3.47 | cohesive
T119 | 2 | baseline | 2.89 | cohesive
T119 | 3 | baseline | 2.84 | cohesive
T126 | 1 | baseline | 2.41 | cohesive
T126 | 2 | baseline | 2.18 | cohesive
T127 | 1 | baseline | 2.2 | peeling
T127 | 2 | baseline | 2.11 | cohesive
T127 | 3 | baseline | 2.78 | cohesive
T128 | 1 | baseline | 1.78 | peeling
T128 | 2 | baseline | 2.09 | tearing
T129 | 1 | baseline | 2.66 | cohesive
T129 | 2 | baseline | 2.43 | cohesive
T130 | 1 | baseline | 3.11 | cohesive
T130 | 2 | baseline | 3.29 | cohesive
T131 | 1 | baseline | 3.3 | cohesive
T131 | 2 | baseline | 3.04 | cohesive
T131 | 3 | baseline | 3.1 | cohesive
T132 | 1 | baseline | 2.77 | peeling
T132 | 2 | baseline | 3.22 | cohesive
T133 | 1 | baseline | 3.5 | peeling
T133 | 2 | baseline | 3.88 | peeling
T134 | 1 | baseline | 2.94 | peeling
T134 | 2 | baseline | 3.54 | cohesive
T134 | 3 | baseline | 3.22 | cohesive
T135 | 2 | baseline | 2.84 | cohesive
T136 | 1 | baseline | 2.28 | cohesive
T136 | 2 | baseline | 2 | peeling
T137 | 1 | baseline | 2.88 | peeling
T137 | 2 | baseline | 2.55 | peeling
T137 | 3 | baseline | 2.63 | cohesive
T126 | 1 | treatment_control | 3.44 | cohesive
T126 | 2 | treatment_control | 3.32 | cohesive
T126 | 3 | treatment_control | 3.94 | cohesive
T127 | 1 | treatment_control | 2.51 | cohesive
T127 | 2 | treatment_control | 2.98 | cohesive
T127 | 3 | treatment_control | 2.32 | peeling
T128 | 1 | treatment_control | 4.54 | cohesive
T128 | 2 | treatment_control | 4.39 | peeling
T128 | 3 | treatment_control | 4.37 | cohesive
T129 | 1 | treatment_control | 3.44 | cohesive
T129 | 2 | treatment_control | 4.18 | cohesive
T129 | 3 | treatment_control | 6 | cohesive
T130 | 1 | treatment_control | 2.63 | tearing
T130 | 2 | treatment_control | 1.99 | cohesive
T130 | 3 | treatment_control | 2.09 | cohesive
T131 | 1 | treatment_control | 2.98 | thread
T131 | 2 | treatment_control | 2.6 | peeling
T131 | 4 | treatment_control | 2.83 | cohesive
T131 | 5 | treatment_control | 3.11 | cohesive
T132 | 1 | treatment_control | 2.43 | cohesive
T132 | 2 | treatment_control | 4.11 | thread
T132 | 3 | treatment_control | 4 | cohesive
T133 | 1 | treatment_control | 2.68 | cohesive
T133 | 2 | treatment_control | 2.37 | cohesive
T133 | 3 | treatment_control | 1.78 | peeling
T134 | 1 | treatment_control | 4.29 | thread
T134 | 2 | treatment_control | 2.93 | peeling
T134 | 3 | treatment_control | 3.02 | cohesive
T135 | 1 | treatment_control | 2.31 | cohesive
T135 | 2 | treatment_control | 1.97 | peeling
T135 | 3 | treatment_control | 2.83 | peeling
T136 | 1 | treatment_control | 2.34 | cohesive
T136 | 2 | treatment_control | 2.13 | peeling
T136 | 3 | treatment_control | 2.55 | cohesive
T137 | 1 | treatment_control | 2.84 | cohesive
T137 | 2 | treatment_control | 2.45 | cohesive
T137 | 3 | treatment_control | 2.62 | cohesive
T014 | 1 | OA | 5.22 | tearing
T014 | 2 | OA | 4.58 | cohesive
T014 | 3 | OA | 4.24 | cohesive
T015 | 1 | OA | 3.26 | peeling
T015 | 2 | OA | 3.21 | peeling
T015 | 3 | OA | 3 | peeling
T016 | 1 | OA | 2.81 | cohesive
T016 | 2 | OA | 2.91 | cohesive
T016 | 3 | OA | 1.56 | cohesive
T017 | 1 | OA | 4.38 | cohesive
T017 | 2 | OA | 4.52 | cohesive
T017 | 3 | OA | 3.01 | cohesive
T019 | 1 | OA | 1.62 | peeling
T019 | 2 | OA | 2.8 | cohesive
T019 | 3 | OA | 2.64 | peeling
T021 | 1 | OA | 2.74 | peeling
T021 | 2 | OA | 2.4 | peeling
T021 | 3 | OA | 2.98 | peeling
T023 | 1 | OA | 3.25 | tearing
T023 | 2 | OA | 3.85 | peeling
T023 | 3 | OA | 3.12 | cohesive
T025 | 1 | OA | 3.13 | cohesive
T025 | 2 | OA | 3.79 | tearing
T025 | 3 | OA | 2.38 | tearing
T026 | 1 | OA | 4.12 | tearing
T026 | 2 | OA | 1.55 | tearing
T026 | 3 | OA | 4.13 | cohesive
T027 | 1 | OA | 3.27 | cohesive
T027 | 2 | OA | 1.65 | peeling
T027 | 3 | OA | 4.02 | peeling
T118 | 1 | OA | 2.64 | tearing
T118 | 2 | OA | 4.03 | peeling
T118 | 3 | OA | 3.88 | cohesive
T119 | 1 | OA | 4.45 | cohesive
T119 | 2 | OA | 2.25 | peeling
T119 | 3 | OA | 2.16 | peeling
T120 | 1 | OA | 2.2 | peeling
T120 | 2 | OA | 2.51 | peeling
T120 | 3 | OA | 2.1 | cohesive
T029 | 1 | OW | 3.16 | tearing
T029 | 2 | OW | 3.51 | tearing
T029 | 3 | OW | 2.87 | tearing
T030 | 1 | OW | 1.46 | tearing
T030 | 2 | OW | 1.19 | tearing
T030 | 3 | OW | 2.21 | tearing
T031 | 1 | OW | 5.35 | peeling
T031 | 2 | OW | 3.09 | peeling
T031 | 3 | OW | 3.96 | cohesive
T033 | 1 | OW | 3.73 | cohesive
T033 | 2 | OW | 4.48 | peeling
T033 | 3 | OW | 4.22 | peeling
T034 | 1 | OW | 3 | tearing
T034 | 2 | OW | 3.09 | cohesive
T034 | 3 | OW | 4.78 | tearing
T035 | 1 | OW | 1.82 | cohesive
T035 | 2 | OW | 3.05 | tearing
T035 | 3 | OW | 3.84 | peeling
T036 | 1 | OW | 4.11 | peeling
T036 | 2 | OW | 3.7 | peeling
T036 | 3 | OW | 2.06 | peeling
T037 | 1 | OW | 2.31 | cohesive
T037 | 2 | OW | 2.42 | cohesive
T037 | 3 | OW | 2.56 | cohesive
T038 | 1 | OW | 2.83 | peeling
T038 | 2 | OW | 2.81 | cohesive
T038 | 3 | OW | 4.19 | tearing
T039 | 1 | OW | 2.88 | cohesive
T039 | 2 | OW | 1.9 | cohesive
T039 | 3 | OW | 2.28 | peeling
T040 | 1 | OW | 2.91 | peeling
T040 | 2 | OW | 3 | peeling
T040 | 3 | OW | 1.37 | peeling
T041 | 1 | OW | 1.69 | cohesive
T041 | 2 | OW | 2.11 | cohesive
T041 | 3 | OW | 1.7 | cohesive
T042 | 1 | OW | 3.13 | thread
T042 | 2 | OW | 3.15 | peeling
T042 | 3 | OW | 3.28 | peeling
T089 | 1 | OW | 2.01 | cohesive
T089 | 2 | OW | 2.18 | cohesive
T089 | 3 | OW | 2.48 | cohesive
T090 | 1 | OW | 3.97 | cohesive
T090 | 2 | OW | 3.57 | cohesive
T090 | 4 | OW | 3.19 | cohesive
T090 | 5 | OW | 3.33 | peeling
T090 | 6 | OW | 3.32 | cohesive
T091 | 1 | OW | 1.93 | peeling
T091 | 2 | OW | 2.25 | peeling
T091 | 4 | OW | 1.77 | peeling
T092 | 3 | OW | 2.39 | cohesive
T092 | 4 | OW | 2.94 | tearing
T092 | 5 | OW | 3.46 | peeling
T093 | 1 | OW | 2.86 | peeling
T093 | 2 | OW | 3.01 | cohesive
T093 | 3 | OW | 3.28 | cohesive
T121 | 2 | OW | 2.23 | peeling
T121 | 4 | OW | 2.9 | peeling
T121 | 5 | OW | 2.66 | thread
T122 | 1 | OW | 1.62 | cohesive
T122 | 2 | OW | 2.14 | cohesive
T122 | 4 | OW | 2.1 | cohesive
T123 | 1 | OW | 2.68 | peeling
T123 | 2 | OW | 2.58 | cohesive
T123 | 3 | OW | 2.77 | peeling
T124 | 1 | OW | 3.81 | peeling
T124 | 2 | OW | 3.58 | peeling
T046 | 1 | DO | 1.07 | peeling
T046 | 2 | DO | 1.75 | peeling
T046 | 3 | DO | 1.19 | peeling
T047 | 2 | DO | 1.43 | peeling
T047 | 3 | DO | 1.14 | peeling
T047 | 5 | DO | 1.32 | peeling
T049 | 2 | DO | 1.75 | cohesive
T049 | 3 | DO | 2.99 | peeling
T049 | 4 | DO | 1.48 | peeling
T051 | 1 | DO | 4.85 | peeling
T051 | 2 | DO | 4.25 | cohesive
T051 | 3 | DO | 4.02 | thread
T052 | 2 | DO | 3.03 | cohesive
T052 | 3 | DO | 2.44 | cohesive
T052 | 4 | DO | 2.89 | peeling
T055 | 1 | DO | 2 | cohesive
T055 | 2 | DO | 2.84 | cohesive
T055 | 3 | DO | 2.66 | cohesive
T056 | 1 | DO | 2.42 | cohesive
T056 | 2 | DO | 3.71 | cohesive
T056 | 3 | DO | 3.21 | cohesive
T057 | 1 | DO | 1.91 | cohesive
T057 | 2 | DO | 2.31 | tearing
T057 | 3 | DO | 2 | cohesive
T058 | 1 | DO | 4.09 | peeling
T058 | 2 | DO | 3.83 | peeling
T058 | 3 | DO | 4.1 | peeling
T094 | 1 | DO | 1.56 | peeling
T094 | 2 | DO | 1.06 | cohesive
T094 | 3 | DO | 1.02 | peeling
T110 | 1 | DO | 2.28 | thread
T110 | 2 | DO | 2.03 | cohesive
T110 | 3 | DO | 1.96 | peeling
T111 | 1 | DO | 3.33 | peeling
T111 | 2 | DO | 2.7 | peeling
T111 | 3 | DO | 2.74 | peeling
T112 | 1 | DO | 2.88 | cohesive
T112 | 2 | DO | 2.41 | peeling
T112 | 3 | DO | 1.18 | cohesive
T125 | 1 | DO | 1.47 | cohesive
T125 | 3 | DO | 1.53 | cohesive