## data
species | sort_ID | mussel_ID | thread_num | note | phase | day | mussel_trt | thread_trt | max_force | pad_area | adhesion_kpa | failure | rna_sequenced | pad_notes | source_folder | file
mytilus trossulus | T013_2 | T013 | 2 |  | pre | 1 | OA | baseline | 0.08 | 2.11 | 37.91469 | peeling | no |  | 00_baseline | T013_02.txt
mytilus trossulus | T013_3 | T013 | 3 |  | pre | 1 | OA | baseline | 0.06 | 2.6 | 23.07692 | cohesive | no |  | 00_baseline | T013_03.txt
mytilus trossulus | T014_1 | T014 | 1 |  | pre | 1 | OA | baseline | 0.155 | 2.67 | 58.05243 | peeling | yes |  | 00_baseline | T014_01.txt
mytilus trossulus | T014_2 | T014 | 2 |  | pre | 1 | OA | baseline | 0.335 | 3.79 | 88.3905 | cohesive | yes |  | 00_baseline | T014_02.txt
mytilus trossulus | T014_3 | T014 | 3 |  | pre | 1 | OA | baseline | 0.185 | 3.36 | 55.05952 | peeling | yes |  | 00_baseline | T014_03.txt
mytilus trossulus | T015_1 | T015 | 1 |  | pre | 1 | OA | baseline | 0.275 | 2.49 | 110.4418 | tearing | yes |  | 00_baseline | T015_01.txt
mytilus trossulus | T015_2 | T015 | 2 |  | pre | 1 | OA | baseline | 0.215 | 2.91 | 73.88316 | peeling | yes |  | 00_baseline | T015_02.txt
mytilus trossulus | T015_3 | T015 | 3 |  | pre | 1 | OA | baseline | 0.19 | 3.14 | 60.50955 | peeling | yes |  | 00_baseline | T015_03.txt
mytilus trossulus | T016_1 | T016 | 1 |  | pre | 1 | OA | baseline | 0.115 | 1.76 | 65.34091 | peeling | yes |  | 00_baseline | T016_01.txt
mytilus trossulus | T016_2 | T016 | 2 |  | pre | 1 | OA | baseline | 0.25 | 2.53 | 98.81423 | peeling | yes |  | 00_baseline | T016_02.txt
mytilus trossulus | T016_3 | T016 | 3 |  | pre | 1 | OA | baseline | 0.23 | 1.72 | 133.7209 | cohesive | yes |  | 00_baseline | T016_03.txt
mytilus trossulus | T017_1 | T017 | 1 |  | pre | 1 | OA | baseline | 0.45 | 3.38 | 133.1361 | cohesive | yes |  | 00_baseline | T017_01.txt
mytilus trossulus | T017_2 | T017 | 2 |  | pre | 1 | OA | baseline | 0.41 | 3.39 | 120.944 | cohesive | yes |  | 00_baseline | T017_02.txt
mytilus trossulus | T017_3 | T017 | 3 |  | pre | 1 | OA | baseline | 0.3 | 2.99 | 100.3344 | peeling | yes |  | 00_baseline | T017_03.txt
mytilus trossulus | T018_1 | T018 | 1 |  | pre | 1 | OA | baseline | 0.24 | 2.76 | 86.95652 | cohesive | no |  | 00_baseline | T018_01.txt
mytilus trossulus | T018_2 | T018 | 2 |  | pre | 1 | OA | baseline | 0.295 | 3.62 | 81.49171 | cohesive | no |  | 00_baseline | T018_02.txt
mytilus trossulus | T018_3 | T018 | 3 |  | pre | 1 | OA | baseline | 0.325 | 2.95 | 110.1695 | cohesive | no |  | 00_baseline | T018_03.txt
mytilus trossulus | T019_1 | T019 | 1 |  | pre | 1 | OA | baseline | 0.17 | 2 | 85 | peeling | yes |  | 00_baseline | T019_01.txt
mytilus trossulus | T019_2 | T019 | 2 |  | pre | 1 | OA | baseline | 0.185 | 1.73 | 106.9364 | peeling | yes |  | 00_baseline | T019_02.txt
mytilus trossulus | T019_3 | T019 | 3 |  | pre | 1 | OA | baseline | 0.165 | 1.63 | 101.227 | cohesive | yes |  | 00_baseline | T019_03.txt
mytilus trossulus | T020_1 | T020 | 1 |  | pre | 1 | OA | baseline | 0.335 | 4.52 | 74.11504 | cohesive | no |  | 00_baseline | T020_01.txt
mytilus trossulus | T020_2 | T020 | 2 |  | pre | 1 | OA | baseline | 0.225 | 4.67 | 48.17987 | cohesive | no |  | 00_baseline | T020_02.txt
mytilus trossulus | T020_3 | T020 | 3 |  | pre | 1 | OA | baseline | 0.3 | 4.83 | 62.1118 | cohesive | no |  | 00_baseline | T020_03.txt
mytilus trossulus | T021_1 | T021 | 1 |  | pre | 1 | OA | baseline | 0.18 | 2.48 | 72.58065 | cohesive | yes |  | 00_baseline | T021_01.txt
mytilus trossulus | T021_2 | T021 | 2 |  | pre | 1 | OA | baseline | 0.225 | 2.14 | 105.1402 | cohesive | yes |  | 00_baseline | T021_02.txt
mytilus trossulus | T021_3 | T021 | 3 |  | pre | 1 | OA | baseline | 0.415 | 2.87 | 144.5993 | cohesive | yes |  | 00_baseline | T021_03.txt
mytilus trossulus | T022_1 | T022 | 1 |  | pre | 1 | OA | baseline | 0.185 | 2.88 | 64.23611 | cohesive | no |  | 00_baseline | T022_01.txt
mytilus trossulus | T022_2 | T022 | 2 |  | pre | 1 | OA | baseline | 0.245 | 3.56 | 68.82022 | cohesive | no |  | 00_baseline | T022_02.txt
mytilus trossulus | T022_3 | T022 | 3 |  | pre | 1 | OA | baseline | 0.145 | 2.16 | 67.12963 | cohesive | no |  | 00_baseline | T022_03.txt
mytilus trossulus | T023_1 | T023 | 1 |  | pre | 1 | OA | baseline | 0.51 | 4.54 | 112.3348 | cohesive | yes |  | 00_baseline | T023_01.txt
mytilus trossulus | T023_2 | T023 | 2 |  | pre | 1 | OA | baseline | 0.335 | 3.39 | 98.82006 | tearing | yes |  | 00_baseline | T023_02.txt
mytilus trossulus | T023_3 | T023 | 3 |  | pre | 1 | OA | baseline | 0.205 | 3.36 | 61.0119 | peeling | yes |  | 00_baseline | T023_03.txt
mytilus trossulus | T024_1 | T024 | 1 |  | pre | 1 | OA | baseline | 0.39 | 5.2 | 75 | thread | no |  | 00_baseline | T024_01.txt
mytilus trossulus | T024_2 | T024 | 2 |  | pre | 1 | OA | baseline | 0.2 | 4.31 | 46.40371 | cohesive | no |  | 00_baseline | T024_02.txt
mytilus trossulus | T024_3 | T024 | 3 |  | pre | 1 | OA | baseline | 0.075 | 3.48 | 21.55172 | peeling | no |  | 00_baseline | T024_03.txt
mytilus trossulus | T025_1 | T025 | 1 |  | pre | 1 | OA | baseline | 0.32 | 2.69 | 118.9591 | tearing | yes |  | 00_baseline | T025_01.txt
mytilus trossulus | T025_2 | T025 | 2 |  | pre | 1 | OA | baseline | 0.22 | 3.11 | 70.73955 | peeling | yes |  | 00_baseline | T025_02.txt
mytilus trossulus | T025_3 | T025 | 3 |  | pre | 1 | OA | baseline | 0.26 | 2.42 | 107.438 | peeling | yes |  | 00_baseline | T025_03.txt
mytilus trossulus | T026_1 | T026 | 1 |  | pre | 1 | OA | baseline | 0.145 | 3.55 | 40.84507 | peeling | yes |  | 00_baseline | T026_01.txt
mytilus trossulus | T026_2 | T026 | 2 |  | pre | 1 | OA | baseline | 0.14 | 2.88 | 48.61111 | peeling | yes |  | 00_baseline | T026_02.txt
mytilus trossulus | T026_3 | T026 | 3 |  | pre | 1 | OA | baseline | 0.07 | 2.91 | 24.05498 | peeling | yes |  | 00_baseline | T026_03.txt
mytilus trossulus | T027_1 | T027 | 1 |  | pre | 1 | OA | baseline | 0.235 | 3.39 | 69.32153 | peeling | yes |  | 00_baseline | T027_01.txt
mytilus trossulus | T027_2 | T027 | 2 |  | pre | 1 | OA | baseline | 0.185 | 2.5 | 74 | cohesive | yes |  | 00_baseline | T027_02.txt
mytilus trossulus | T027_3 | T027 | 3 |  | pre | 1 | OA | baseline | 0.26 | 3.87 | 67.18346 | cohesive | yes |  | 00_baseline | T027_03.txt
mytilus trossulus | T028_1 | T028 | 1 |  | pre | 1 | OW | baseline | 0.085 | 2.61 | 32.56705 | cohesive | no |  | 00_baseline | T028_01.txt
mytilus trossulus | T028_2 | T028 | 2 |  | pre | 1 | OW | baseline | 0.185 | 2.58 | 71.70543 | peeling | no |  | 00_baseline | T028_02.txt
mytilus trossulus | T028_3 | T028 | 3 |  | pre | 1 | OW | baseline | 0.17 | 2.64 | 64.39394 | peeling | no |  | 00_baseline | T028_03.txt
mytilus trossulus | T029_1 | T029 | 1 |  | pre | 1 | OW | baseline | 0.445 | 2.76 | 161.2319 | tearing | yes |  | 00_baseline | T029_01.txt
mytilus trossulus | T029_2 | T029 | 2 |  | pre | 1 | OW | baseline | 0.27 | 3.8 | 71.05263 | peeling | yes |  | 00_baseline | T029_02.txt
mytilus trossulus | T029_3 | T029 | 3 |  | pre | 1 | OW | baseline | 0.495 | 3.5 | 141.4286 | tearing | yes |  | 00_baseline | T029_03.txt
mytilus trossulus | T030_1 | T030 | 1 |  | pre | 1 | OW | baseline | 0.43 | 5.62 | 76.51246 | cohesive | yes |  | 00_baseline | T030_01.txt
mytilus trossulus | T031_1 | T031 | 1 |  | pre | 1 | OW | baseline | 0.155 | 3.38 | 45.85799 | peeling | yes |  | 00_baseline | T031_01.txt
mytilus trossulus | T031_2 | T031 | 2 |  | pre | 1 | OW | baseline | 0.275 | 2.81 | 97.86477 | tearing | yes |  | 00_baseline | T031_02.txt
mytilus trossulus | T031_3 | T031 | 3 |  | pre | 1 | OW | baseline | 0.325 | 5.18 | 62.74131 | cohesive | yes |  | 00_baseline | T031_03.txt
mytilus trossulus | T032_2 | T032 | 2 |  | pre | 1 | OW | baseline | 0.25 | 4.26 | 58.68545 | cohesive | no |  | 00_baseline | T032_02.txt
mytilus trossulus | T032_3 | T032 | 3 |  | pre | 1 | OW | baseline | 0.35 | 4.9 | 71.42857 | cohesive | no |  | 00_baseline | T032_03.txt
mytilus trossulus | T033_1 | T033 | 1 |  | pre | 1 | OW | baseline | 0.245 | 4.13 | 59.32203 | peeling | yes |  | 00_baseline | T033_01.txt
mytilus trossulus | T033_2 | T033 | 2 |  | pre | 1 | OW | baseline | 0.365 | 4.85 | 75.25773 | peeling | yes |  | 00_baseline | T033_02.txt
mytilus trossulus | T033_3 | T033 | 3 |  | pre | 1 | OW | baseline | 0.255 | 5.05 | 50.49505 | peeling | yes |  | 00_baseline | T033_03.txt
mytilus trossulus | T034_1 | T034 | 1 |  | pre | 1 | OW | baseline | 0.3 | 4.47 | 67.11409 | peeling | yes |  | 00_baseline | T034_01.txt
mytilus trossulus | T034_2 | T034 | 2 |  | pre | 1 | OW | baseline | 0.235 | 3.85 | 61.03896 | peeling | yes |  | 00_baseline | T034_02.txt
mytilus trossulus | T034_3 | T034 | 3 |  | pre | 1 | OW | baseline | 0.235 | 3.73 | 63.00268 | peeling | yes |  | 00_baseline | T034_03.txt
mytilus trossulus | T036_1 | T036 | 1 |  | pre | 1 | OW | baseline | 0.1 | 4.05 | 24.69136 | peeling | yes |  | 00_baseline | T036_01.txt
mytilus trossulus | T036_2 | T036 | 2 |  | pre | 1 | OW | baseline | 0.6 | 5.96 | 100.6711 | cohesive | yes |  | 00_baseline | T036_02.txt
mytilus trossulus | T036_3 | T036 | 3 |  | pre | 1 | OW | baseline | 0.27 | 4.78 | 56.48536 | tearing | yes |  | 00_baseline | T036_03.txt
mytilus trossulus | T037_1 | T037 | 1 |  | pre | 1 | OW | baseline | 0.19 | 2.55 | 74.5098 | peeling | yes |  | 00_baseline | T037_01.txt
mytilus trossulus | T037_2 | T037 | 2 |  | pre | 1 | OW | baseline | 0.29 | 2.49 | 116.4659 | tearing | yes |  | 00_baseline | T037_02.txt
mytilus trossulus | T037_3 | T037 | 3 |  | pre | 1 | OW | baseline | 0.14 | 2.71 | 51.66052 | peeling | yes |  | 00_baseline | T037_03.txt
mytilus trossulus | T038_1 | T038 | 1 |  | pre | 1 | OW | baseline | 0.085 | 2.8 | 30.35714 | peeling | yes |  | 00_baseline | T038_01.txt
mytilus trossulus | T038_2 | T038 | 2 |  | pre | 1 | OW | baseline | 0.265 | 3.45 | 76.81159 | tearing | yes |  | 00_baseline | T038_02.txt
mytilus trossulus | T039_1 | T039 | 1 |  | pre | 1 | OW | baseline | 0.185 | 3.71 | 49.86523 | cohesive | yes |  | 00_baseline | T039_01.txt
mytilus trossulus | T039_2 | T039 | 2 |  | pre | 1 | OW | baseline | 0.145 | 2.76 | 52.53623 | tearing | yes |  | 00_baseline | T039_02.txt
mytilus trossulus | T039_3 | T039 | 3 |  | pre | 1 | OW | baseline | 0.165 | 3.53 | 46.74221 | tearing | yes |  | 00_baseline | T039_03.txt
mytilus trossulus | T040_1 | T040 | 1 |  | pre | 1 | OW | baseline | 0.335 | 2.98 | 112.4161 | peeling | yes |  | 00_baseline | T040_01.txt
mytilus trossulus | T040_2 | T040 | 2 |  | pre | 1 | OW | baseline | 0.19 | 2.86 | 66.43357 | peeling | yes |  | 00_baseline | T040_02.txt
mytilus trossulus | T040_3 | T040 | 3 |  | pre | 1 | OW | baseline | 0.37 | 4.12 | 89.80583 | cohesive | yes |  | 00_baseline | T040_03.txt
mytilus trossulus | T041_1 | T041 | 1 |  | pre | 1 | OW | baseline | 0.24 | 2.76 | 86.95652 | peeling | yes |  | 00_baseline | T041_01.txt
mytilus trossulus | T041_2 | T041 | 2 |  | pre | 1 | OW | baseline | 0.26 | 2.37 | 109.7046 | tearing | yes |  | 00_baseline | T041_02.txt
mytilus trossulus | T042_1 | T042 | 1 |  | pre | 1 | OW | baseline | 0.375 | 2.83 | 132.5088 | cohesive | no |  | 00_baseline | T042_01.txt
mytilus trossulus | T042_2 | T042 | 2 |  | pre | 1 | OW | baseline | 0.165 | 2.43 | 67.90123 | cohesive | no |  | 00_baseline | T042_02.txt
mytilus trossulus | T042_3 | T042 | 3 |  | pre | 1 | OW | baseline | 0.165 | 2.58 | 63.95349 | peeling | no |  | 00_baseline | T042_03.txt
mytilus trossulus | T043_1 | T043 | 1 |  | pre | 1 | DO | baseline | 0.215 | 1.95 | 110.2564 | cohesive | no |  | 00_baseline | T043_01.txt
mytilus trossulus | T043_2 | T043 | 2 |  | pre | 1 | DO | baseline | 0.33 | 3.81 | 86.61417 | cohesive | no |  | 00_baseline | T043_02.txt
mytilus trossulus | T043_3 | T043 | 3 |  | pre | 1 | DO | baseline | 0.33 | 4.18 | 78.94737 | peeling | no |  | 00_baseline | T043_03.txt
mytilus trossulus | T044_1 | T044 | 1 |  | pre | 1 | DO | baseline | 0.26 | 4.18 | 62.20096 | cohesive | no |  | 00_baseline | T044_01.txt
mytilus trossulus | T044_2 | T044 | 2 |  | pre | 1 | DO | baseline | 0.215 | 2.68 | 80.22388 | cohesive | no |  | 00_baseline | T044_02.txt
mytilus trossulus | T045_1 | T045 | 1 |  | pre | 1 | DO | baseline | 0.2 | 2.26 | 88.49558 | cohesive | no |  | 00_baseline | T045_01.txt
mytilus trossulus | T045_2 | T045 | 2 |  | pre | 1 | DO | baseline | 0.26 | 3.84 | 67.70833 | cohesive | no |  | 00_baseline | T045_02.txt
mytilus trossulus | T045_3 | T045 | 3 |  | pre | 1 | DO | baseline | 0.175 | 2.14 | 81.7757 | peeling | no |  | 00_baseline | T045_03.txt
mytilus trossulus | T046_1 | T046 | 1 |  | pre | 1 | DO | baseline | 0.425 | 3.65 | 116.4384 | tearing | yes |  | 00_baseline | T046_01.txt
mytilus trossulus | T046_2 | T046 | 2 |  | pre | 1 | DO | baseline | 0.38 | 3.71 | 102.4259 | cohesive | yes |  | 00_baseline | T046_02.txt
mytilus trossulus | T047_1 | T047 | 1 |  | pre | 1 | DO | baseline | 0.345 | 5.4 | 63.88889 | cohesive | yes |  | 00_baseline | T047_01.txt
mytilus trossulus | T047_2 | T047 | 2 |  | pre | 1 | DO | baseline | 0.245 | 4.63 | 52.91577 | peeling | yes |  | 00_baseline | T047_02.txt
mytilus trossulus | T047_3 | T047 | 3 |  | pre | 1 | DO | baseline | 0.375 | 5.02 | 74.7012 | cohesive | yes |  | 00_baseline | T047_03.txt
mytilus trossulus | T048_1 | T048 | 1 |  | pre | 1 | DO | baseline | 0.395 | 4.58 | 86.24454 | cohesive | no |  | 00_baseline | T048_01.txt
mytilus trossulus | T048_3 | T048 | 3 |  | pre | 1 | DO | baseline | 0.2 | 2.63 | 76.04563 | cohesive | no |  | 00_baseline | T048_03.txt
mytilus trossulus | T049_1 | T049 | 1 |  | pre | 1 | DO | baseline | 0.235 | 4.9 | 47.95918 | peeling | yes |  | 00_baseline | T049_01.txt
mytilus trossulus | T049_2 | T049 | 2 |  | pre | 1 | DO | baseline | 0.085 | 3.48 | 24.42529 | peeling | yes |  | 00_baseline | T049_02.txt
mytilus trossulus | T049_3 | T049 | 3 |  | pre | 1 | DO | baseline | 0.13 | 4.03 | 32.25806 | peeling | yes |  | 00_baseline | T049_03.txt
mytilus trossulus | T050_1 | T050 | 1 |  | pre | 1 | DO | baseline | 0.275 | 5.39 | 51.02041 | tearing | no |  | 00_baseline | T050_01.txt
mytilus trossulus | T050_2 | T050 | 2 |  | pre | 1 | DO | baseline | 0.15 | 4.4 | 34.09091 | peeling | no |  | 00_baseline | T050_02.txt
mytilus trossulus | T050_3 | T050 | 3 |  | pre | 1 | DO | baseline | 0.215 | 3.98 | 54.0201 | cohesive | no |  | 00_baseline | T050_03.txt
mytilus trossulus | T051_1 | T051 | 1 |  | pre | 1 | DO | baseline | 0.465 | 4.73 | 98.30867 | peeling | yes |  | 00_baseline | T051_01.txt
mytilus trossulus | T052_1 | T052 | 1 |  | pre | 1 | DO | baseline | 0.115 | 3.22 | 35.71429 | peeling | yes |  | 00_baseline | T052_01.txt
mytilus trossulus | T052_2 | T052 | 2 |  | pre | 1 | DO | baseline | 0.19 | 3.37 | 56.37982 | peeling | yes |  | 00_baseline | T052_02.txt
mytilus trossulus | T052_3 | T052 | 3 |  | pre | 1 | DO | baseline | 0.23 | 4.44 | 51.8018 | peeling | yes |  | 00_baseline | T052_03.txt
mytilus trossulus | T053_1 | T053 | 1 |  | pre | 1 | DO | baseline | 0.25 | 2.57 | 97.27626 | peeling | no |  | 00_baseline | T053_01.txt
mytilus trossulus | T053_2 | T053 | 2 |  | pre | 1 | DO | baseline | 0.285 | 1.58 | 180.3797 | cohesive | no |  | 00_baseline | T053_02.txt
mytilus trossulus | T053_3 | T053 | 3 |  | pre | 1 | DO | baseline | 0.17 | 2.3 | 73.91304 | cohesive | no |  | 00_baseline | T053_03.txt
mytilus trossulus | T053_5 | T053 | 5 |  | pre | 1 | DO | baseline | 0.155 | 4.17 | 37.17026 | peeling | no |  | 00_baseline | T053_05.txt
mytilus trossulus | T055_1 | T055 | 1 |  | pre | 1 | DO | baseline | 0.265 | 5.76 | 46.00694 | cohesive | yes |  | 00_baseline | T055_01.txt
mytilus trossulus | T055_2 | T055 | 2 |  | pre | 1 | DO | baseline | 0.34 | 5.12 | 66.40625 | peeling | yes |  | 00_baseline | T055_02.txt
mytilus trossulus | T056_1 | T056 | 1 |  | pre | 1 | DO | baseline | 0.095 | 3.3 | 28.78788 | peeling | yes |  | 00_baseline | T056_01.txt
mytilus trossulus | T056_2 | T056 | 2 |  | pre | 1 | DO | baseline | 0.24 | 3.66 | 65.57377 | cohesive | yes |  | 00_baseline | T056_02.txt
mytilus trossulus | T056_3 | T056 | 3 |  | pre | 1 | DO | baseline | 0.25 | 3.71 | 67.38544 | peeling | yes |  | 00_baseline | T056_03.txt
mytilus trossulus | T057_1 | T057 | 1 |  | pre | 1 | DO | baseline | 0.165 | 3.1 | 53.22581 | peeling | yes |  | 00_baseline | T057_01.txt
mytilus trossulus | T057_2 | T057 | 2 |  | pre | 1 | DO | baseline | 0.11 | 4.07 | 27.02703 | tearing | yes |  | 00_baseline | T057_02.txt
mytilus trossulus | T057_3 | T057 | 3 |  | pre | 1 | DO | baseline | 0.045 | 2.66 | 16.91729 | tearing | yes |  | 00_baseline | T057_03.txt
mytilus trossulus | T058_1 | T058 | 1 |  | pre | 1 | DO | baseline | 0.18 | 2.89 | 62.28374 | peeling | yes |  | 00_baseline | T058_01.txt
mytilus trossulus | T058_2 | T058 | 2 |  | pre | 1 | DO | baseline | 0.235 | 4.49 | 52.33853 | tearing | yes |  | 00_baseline | T058_02.txt
mytilus trossulus | T110_1 | T110 | 1 |  | pre | 1 | DO | baseline | 0.18 | 2.54 | 70.86614 | peeling | yes |  | 00_baseline | T110_01.txt
mytilus trossulus | T110_2 | T110 | 2 |  | pre | 1 | DO | baseline | 0.335 | 2.67 | 125.4682 | cohesive | yes |  | 00_baseline | T110_02.txt
mytilus trossulus | T111_1 | T111 | 1 |  | pre | 1 | DO | baseline | 0.29 | 2.4 | 120.8333 | cohesive | yes |  | 00_baseline | T111_01.txt
mytilus trossulus | T111_2 | T111 | 2 |  | pre | 1 | DO | baseline | 0.215 | 3.54 | 60.73446 | cohesive | yes |  | 00_baseline | T111_02.txt
mytilus trossulus | T111_3 | T111 | 3 |  | pre | 1 | DO | baseline | 0.13 | 3.21 | 40.49844 | peeling | yes |  | 00_baseline | T111_03.txt
mytilus trossulus | T112_1 | T112 | 1 |  | pre | 1 | DO | baseline | 0.23 | 3.04 | 75.65789 | cohesive | yes |  | 00_baseline | T112_01.txt
mytilus trossulus | T112_2 | T112 | 2 |  | pre | 1 | DO | baseline | 0.225 | 2.85 | 78.94737 | cohesive | yes |  | 00_baseline | T112_02.txt
mytilus trossulus | T112_3 | T112 | 3 |  | pre | 1 | DO | baseline | 0.26 | 2.14 | 121.4953 | cohesive | yes |  | 00_baseline | T112_03.txt
mytilus trossulus | T118_1 | T118 | 1 |  | pre | 1 | OA | baseline | 0.12 | 2.65 | 45.28302 | peeling | yes |  | 00_baseline | T118_01.txt
mytilus trossulus | T118_2 | T118 | 2 |  | pre | 1 | OA | baseline | 0.445 | 2.87 | 155.0523 | cohesive | yes |  | 00_baseline | T118_02.txt
mytilus trossulus | T118_3 | T118 | 3 |  | pre | 1 | OA | baseline | 0.15 | 2.54 | 59.05512 | cohesive | yes |  | 00_baseline | T118_03.txt
mytilus trossulus | T119_1 | T119 | 1 |  | pre | 1 | OA | baseline | 0.34 | 3.47 | 97.98271 | cohesive | yes |  | 00_baseline | T119_01.txt
mytilus trossulus | T119_2 | T119 | 2 |  | pre | 1 | OA | baseline | 0.13 | 2.89 | 44.9827 | cohesive | yes |  | 00_baseline | T119_02.txt
mytilus trossulus | T119_3 | T119 | 3 |  | pre | 1 | OA | baseline | 0.17 | 2.84 | 59.85915 | cohesive | yes |  | 00_baseline | T119_03.txt
mytilus trossulus | T126_1 | T126 | 1 |  | pre | 1 | control | baseline | 0.155 | 2.41 | 64.31535 | cohesive | yes |  | 00_baseline | T126_01.txt
mytilus trossulus | T126_2 | T126 | 2 |  | pre | 1 | control | baseline | 0.31 | 2.18 | 142.2018 | cohesive | yes |  | 00_baseline | T126_02.txt
mytilus trossulus | T127_1 | T127 | 1 |  | pre | 1 | control | baseline | 0.12 | 2.2 | 54.54545 | peeling | yes |  | 00_baseline | T127_01.txt
mytilus trossulus | T127_2 | T127 | 2 |  | pre | 1 | control | baseline | 0.265 | 2.11 | 125.5924 | cohesive | yes |  | 00_baseline | T127_02.txt
mytilus trossulus | T127_3 | T127 | 3 |  | pre | 1 | control | baseline | 0.31 | 2.78 | 111.5108 | cohesive | yes |  | 00_baseline | T127_03.txt
mytilus trossulus | T128_1 | T128 | 1 |  | pre | 1 | control | baseline | 0.08 | 1.78 | 44.94382 | peeling | yes |  | 00_baseline | T128_01.txt
mytilus trossulus | T128_2 | T128 | 2 |  | pre | 1 | control | baseline | 0.34 | 2.09 | 162.6794 | tearing | yes |  | 00_baseline | T128_02.txt
mytilus trossulus | T129_1 | T129 | 1 |  | pre | 1 | control | baseline | 0.42 | 2.66 | 157.8947 | cohesive | yes |  | 00_baseline | T129_01.txt
mytilus trossulus | T129_2 | T129 | 2 |  | pre | 1 | control | baseline | 0.155 | 2.43 | 63.78601 | cohesive | yes |  | 00_baseline | T129_02.txt
mytilus trossulus | T130_1 | T130 | 1 |  | pre | 1 | control | baseline | 0.23 | 3.11 | 73.95498 | cohesive | yes |  | 00_baseline | T130_01.txt
mytilus trossulus | T130_2 | T130 | 2 |  | pre | 1 | control | baseline | 0.375 | 3.29 | 113.9818 | cohesive | yes |  | 00_baseline | T130_02.txt
mytilus trossulus | T131_1 | T131 | 1 |  | pre | 1 | control | baseline | 0.235 | 3.3 | 71.21212 | cohesive | yes |  | 00_baseline | T131_01.txt
mytilus trossulus | T131_2 | T131 | 2 |  | pre | 1 | control | baseline | 0.185 | 3.04 | 60.85526 | cohesive | yes |  | 00_baseline | T131_02.txt
mytilus trossulus | T131_3 | T131 | 3 |  | pre | 1 | control | baseline | 0.285 | 3.1 | 91.93548 | cohesive | yes |  | 00_baseline | T131_03.txt
mytilus trossulus | T132_1 | T132 | 1 |  | pre | 1 | control | baseline | 0.225 | 2.77 | 81.22744 | peeling | yes |  | 00_baseline | T132_01.txt
mytilus trossulus | T132_2 | T132 | 2 |  | pre | 1 | control | baseline | 0.465 | 3.22 | 144.4099 | cohesive | yes |  | 00_baseline | T132_02.txt
mytilus trossulus | T133_1 | T133 | 1 |  | pre | 1 | control | baseline | 0.175 | 3.5 | 50 | peeling | yes |  | 00_baseline | T133_01.txt
mytilus trossulus | T133_2 | T133 | 2 |  | pre | 1 | control | baseline | 0.215 | 3.88 | 55.41237 | peeling | yes |  | 00_baseline | T133_02.txt
mytilus trossulus | T134_1 | T134 | 1 |  | pre | 1 | control | baseline | 0.18 | 2.94 | 61.22449 | peeling | yes |  | 00_baseline | T134_01.txt
mytilus trossulus | T134_2 | T134 | 2 |  | pre | 1 | control | baseline | 0.19 | 3.54 | 53.67232 | cohesive | yes |  | 00_baseline | T134_02.txt
mytilus trossulus | T134_3 | T134 | 3 |  | pre | 1 | control | baseline | 0.16 | 3.22 | 49.68944 | cohesive | yes |  | 00_baseline | T134_03.txt
mytilus trossulus | T135_2 | T135 | 2 |  | pre | 1 | control | baseline | 0.275 | 2.84 | 96.83099 | cohesive | yes |  | 00_baseline | T135_02.txt
mytilus trossulus | T136_1 | T136 | 1 |  | pre | 1 | control | baseline | 0.225 | 2.28 | 98.68421 | cohesive | yes |  | 00_baseline | T136_01.txt
mytilus trossulus | T136_2 | T136 | 2 |  | pre | 1 | control | baseline | 0.15 | 2 | 75 | peeling | yes |  | 00_baseline | T136_02.txt
mytilus trossulus | T137_1 | T137 | 1 |  | pre | 1 | control | baseline | 0.25 | 2.88 | 86.80556 | peeling | yes |  | 00_baseline | T137_01.txt
mytilus trossulus | T137_2 | T137 | 2 |  | pre | 1 | control | baseline | 0.125 | 2.55 | 49.01961 | peeling | yes |  | 00_baseline | T137_02.txt
mytilus trossulus | T137_3 | T137 | 3 |  | pre | 1 | control | baseline | 0.305 | 2.63 | 115.9696 | cohesive | yes |  | 00_baseline | T137_03.txt
mytilus trossulus | T001_1 | T001 | 1 |  | lab | 0 | lab_control | lab_control | 0.185 | 4.54 | 40.7489 | peeling | yes |  | 00_laboratory_control | T001_01.txt
mytilus trossulus | T001_2 | T001 | 2 |  | lab | 0 | lab_control | lab_control | 0.09 | 3.05 | 29.5082 | peeling | yes |  | 00_laboratory_control | T001_02.txt
mytilus trossulus | T001_3 | T001 | 3 |  | lab | 0 | lab_control | lab_control | 0.16 | 2.32 | 68.96552 | tearing | yes |  | 00_laboratory_control | T001_03.txt
mytilus trossulus | T002_1 | T002 | 1 |  | lab | 0 | lab_control | lab_control | 0.365 | 4.83 | 75.56936 | tearing | yes |  | 00_laboratory_control | T002_01.txt
mytilus trossulus | T002_2 | T002 | 2 |  | lab | 0 | lab_control | lab_control | 0.34 | 5.94 | 57.23906 | cohesive | yes |  | 00_laboratory_control | T002_02.txt
mytilus trossulus | T002_3 | T002 | 3 |  | lab | 0 | lab_control | lab_control | 0.33 | 5.13 | 64.32749 | cohesive | yes |  | 00_laboratory_control | T002_03.txt
mytilus trossulus | T003_1 | T003 | 1 |  | lab | 0 | lab_control | lab_control | 0.265 | 2.98 | 88.92617 | peeling | yes |  | 00_laboratory_control | T003_01.txt
mytilus trossulus | T003_2 | T003 | 2 |  | lab | 0 | lab_control | lab_control | 0.345 | 2.66 | 129.6992 | cohesive | yes |  | 00_laboratory_control | T003_02.txt
mytilus trossulus | T003_3 | T003 | 3 |  | lab | 0 | lab_control | lab_control | 0.135 | 2.74 | 49.27007 | peeling | yes |  | 00_laboratory_control | T003_03.txt
mytilus trossulus | T004_1 | T004 | 1 |  | lab | 0 | lab_control | lab_control | 0.145 | 2.92 | 49.65753 | peeling | yes |  | 00_laboratory_control | T004_01.txt
mytilus trossulus | T004_2 | T004 | 2 |  | lab | 0 | lab_control | lab_control | 0.34 | 2.56 | 132.8125 | cohesive | yes |  | 00_laboratory_control | T004_02.txt
mytilus trossulus | T004_3 | T004 | 3 |  | lab | 0 | lab_control | lab_control | 0.18 | 2.9 | 62.06897 | peeling | yes |  | 00_laboratory_control | T004_03.txt
mytilus trossulus | T005_1 | T005 | 1 |  | lab | 0 | lab_control | lab_control | 0.255 | 2.5 | 102 | cohesive | yes |  | 00_laboratory_control | T005_01.txt
mytilus trossulus | T005_2 | T005 | 2 |  | lab | 0 | lab_control | lab_control | 0.24 | 2.41 | 99.58506 | cohesive | yes |  | 00_laboratory_control | T005_02.txt
mytilus trossulus | T005_3 | T005 | 3 |  | lab | 0 | lab_control | lab_control | 0.245 | 2.34 | 104.7009 | cohesive | yes |  | 00_laboratory_control | T005_03.txt
mytilus trossulus | T006_1 | T006 | 1 |  | lab | 0 | lab_control | lab_control | 0.36 | 2.8 | 128.5714 | cohesive | yes |  | 00_laboratory_control | T006_01.txt
mytilus trossulus | T006_2 | T006 | 2 |  | lab | 0 | lab_control | lab_control | 0.375 | 3.33 | 112.6126 | cohesive | yes |  | 00_laboratory_control | T006_02.txt
mytilus trossulus | T006_3 | T006 | 3 |  | lab | 0 | lab_control | lab_control | 0.26 | 2.95 | 88.13559 | cohesive | yes |  | 00_laboratory_control | T006_03.txt
mytilus trossulus | T007_1 | T007 | 1 |  | lab | 0 | lab_control | lab_control | 0.175 | 2.86 | 61.18881 | cohesive | yes |  | 00_laboratory_control | T007_01.txt
mytilus trossulus | T007_2 | T007 | 2 |  | lab | 0 | lab_control | lab_control | 0.325 | 2.65 | 122.6415 | cohesive | yes |  | 00_laboratory_control | T007_02.txt
mytilus trossulus | T007_3 | T007 | 3 |  | lab | 0 | lab_control | lab_control | 0.135 | 2.33 | 57.93991 | peeling | yes |  | 00_laboratory_control | T007_03.txt
mytilus trossulus | T008_1 | T008 | 1 |  | lab | 0 | lab_control | lab_control | 0.28 | 2.18 | 128.4404 | peeling | yes |  | 00_laboratory_control | T008_01.txt
mytilus trossulus | T008_2 | T008 | 2 |  | lab | 0 | lab_control | lab_control | 0.025 | 2.4 | 10.41667 | peeling | yes |  | 00_laboratory_control | T008_02.txt
mytilus trossulus | T008_3 | T008 | 3 |  | lab | 0 | lab_control | lab_control | 0.12 | 2.15 | 55.81395 | peeling | yes |  | 00_laboratory_control | T008_03.txt
mytilus trossulus | T009_1 | T009 | 1 |  | lab | 0 | lab_control | lab_control | 0.38 | 3.9 | 97.4359 | cohesive | yes |  | 00_laboratory_control | T009_01.txt
mytilus trossulus | T009_2 | T009 | 2 |  | lab | 0 | lab_control | lab_control | 0.13 | 1.96 | 66.32653 | peeling | yes |  | 00_laboratory_control | T009_02.txt
mytilus trossulus | T009_3 | T009 | 3 |  | lab | 0 | lab_control | lab_control | 0.25 | 2.32 | 107.7586 | cohesive | yes |  | 00_laboratory_control | T009_03.txt
mytilus trossulus | T010_1 | T010 | 1 |  | lab | 0 | lab_control | lab_control | 0.08 | 2.68 | 29.85075 | peeling | yes |  | 00_laboratory_control | T010_01.txt
mytilus trossulus | T010_2 | T010 | 2 |  | lab | 0 | lab_control | lab_control | 0.085 | 2.37 | 35.86498 | peeling | yes |  | 00_laboratory_control | T010_02.txt
mytilus trossulus | T010_3 | T010 | 3 |  | lab | 0 | lab_control | lab_control | 0.115 | 2.47 | 46.5587 | peeling | yes |  | 00_laboratory_control | T010_03.txt
mytilus trossulus | T011_1 | T011 | 1 |  | lab | 0 | lab_control | lab_control | 0.21 | 2.66 | 78.94737 | cohesive | yes |  | 00_laboratory_control | T011_01.txt
mytilus trossulus | T011_2 | T011 | 2 |  | lab | 0 | lab_control | lab_control | 0.445 | 2.24 | 198.6607 | cohesive | yes |  | 00_laboratory_control | T011_02.txt
mytilus trossulus | T011_3 | T011 | 3 |  | lab | 0 | lab_control | lab_control | 0.255 | 3.24 | 78.7037 | thread | yes |  | 00_laboratory_control | T011_03.txt
mytilus trossulus | T011_4 | T011 | 4 |  | lab | 0 | lab_control | lab_control | 0.26 | 3.26 | 79.7546 | cohesive | yes |  | 00_laboratory_control | T011_04.txt
mytilus trossulus | T011_5 | T011 | 5 |  | lab | 0 | lab_control | lab_control | 0.19 | 3.15 | 60.31746 | cohesive | yes |  | 00_laboratory_control | T011_05.txt
mytilus trossulus | T012_1 | T012 | 1 |  | lab | 0 | lab_control | lab_control | 0.25 | 4.68 | 53.4188 | cohesive | yes |  | 00_laboratory_control | T012_01.txt
mytilus trossulus | T012_2 | T012 | 2 |  | lab | 0 | lab_control | lab_control | 0.135 | 3.17 | 42.58675 | peeling | yes |  | 00_laboratory_control | T012_02.txt
mytilus trossulus | T012_3 | T012 | 3 |  | lab | 0 | lab_control | lab_control | 0.205 | 2.76 | 74.27536 | cohesive | yes |  | 00_laboratory_control | T012_03.txt
mytilus trossulus | T126_1 | T126 | 1 |  | post | 3 | control | treatment_control | 0.195 | 3.44 | 56.68605 | cohesive | yes |  | 01_treatment_control | T126_01.txt
mytilus trossulus | T126_2 | T126 | 2 |  | post | 3 | control | treatment_control | 0.19 | 3.32 | 57.22892 | cohesive | yes |  | 01_treatment_control | T126_02.txt
mytilus trossulus | T126_3 | T126 | 3 |  | post | 3 | control | treatment_control | 0.155 | 3.94 | 39.3401 | cohesive | yes |  | 01_treatment_control | T126_03.txt
mytilus trossulus | T127_1 | T127 | 1 |  | post | 3 | control | treatment_control | 0.255 | 2.51 | 101.5936 | cohesive | yes |  | 01_treatment_control | T127_01.txt
mytilus trossulus | T127_2 | T127 | 2 |  | post | 3 | control | treatment_control | 0.2 | 2.98 | 67.11409 | cohesive | yes |  | 01_treatment_control | T127_02.txt
mytilus trossulus | T127_3 | T127 | 3 |  | post | 3 | control | treatment_control | 0.27 | 2.32 | 116.3793 | peeling | yes |  | 01_treatment_control | T127_03.txt
mytilus trossulus | T128_1 | T128 | 1 |  | post | 3 | control | treatment_control | 0.245 | 4.54 | 53.96476 | cohesive | yes |  | 01_treatment_control | T128_01.txt
mytilus trossulus | T128_2 | T128 | 2 |  | post | 3 | control | treatment_control | 0.165 | 4.39 | 37.58542 | peeling | yes |  | 01_treatment_control | T128_02.txt
mytilus trossulus | T128_3 | T128 | 3 |  | post | 3 | control | treatment_control | 0.32 | 4.37 | 73.22654 | cohesive | yes |  | 01_treatment_control | T128_03.txt
mytilus trossulus | T129_1 | T129 | 1 |  | post | 3 | control | treatment_control | 0.27 | 3.44 | 78.48837 | cohesive | yes |  | 01_treatment_control | T129_01.txt
mytilus trossulus | T129_2 | T129 | 2 |  | post | 3 | control | treatment_control | 0.305 | 4.18 | 72.96651 | cohesive | yes |  | 01_treatment_control | T129_02.txt
mytilus trossulus | T129_3 | T129 | 3 |  | post | 3 | control | treatment_control | 0.375 | 6 | 62.5 | cohesive | yes |  | 01_treatment_control | T129_03.txt
mytilus trossulus | T130_1 | T130 | 1 |  | post | 3 | control | treatment_control | 0.245 | 2.63 | 93.15589 | tearing | yes |  | 01_treatment_control | T130_01.txt
mytilus trossulus | T130_2 | T130 | 2 |  | post | 3 | control | treatment_control | 0.185 | 1.99 | 92.96482 | cohesive | yes |  | 01_treatment_control | T130_02.txt
mytilus trossulus | T130_3 | T130 | 3 |  | post | 3 | control | treatment_control | 0.245 | 2.09 | 117.2249 | cohesive | yes |  | 01_treatment_control | T130_03.txt
mytilus trossulus | T131_1 | T131 | 1 |  | post | 3 | control | treatment_control | 0.195 | 2.98 | 65.43624 | thread | yes |  | 01_treatment_control | T131_01.txt
mytilus trossulus | T131_2 | T131 | 2 |  | post | 3 | control | treatment_control | 0.13 | 2.6 | 50 | peeling | yes |  | 01_treatment_control | T131_02.txt
mytilus trossulus | T131_4 | T131 | 4 |  | post | 3 | control | treatment_control | 0.17 | 2.83 | 60.07067 | cohesive | yes |  | 01_treatment_control | T131_04.txt
mytilus trossulus | T131_5 | T131 | 5 |  | post | 3 | control | treatment_control | 0.215 | 3.11 | 69.13183 | cohesive | yes |  | 01_treatment_control | T131_05.txt
mytilus trossulus | T132_1 | T132 | 1 |  | post | 3 | control | treatment_control | 0.235 | 2.43 | 96.70782 | cohesive | yes |  | 01_treatment_control | T132_01.txt
mytilus trossulus | T132_2 | T132 | 2 |  | post | 3 | control | treatment_control | 0.5 | 4.11 | 121.6545 | thread | yes |  | 01_treatment_control | T132_02.txt
mytilus trossulus | T132_3 | T132 | 3 |  | post | 3 | control | treatment_control | 0.255 | 4 | 63.75 | cohesive | yes |  | 01_treatment_control | T132_03.txt
mytilus trossulus | T133_1 | T133 | 1 |  | post | 3 | control | treatment_control | 0.195 | 2.68 | 72.76119 | cohesive | yes |  | 01_treatment_control | T133_01.txt
mytilus trossulus | T133_2 | T133 | 2 |  | post | 3 | control | treatment_control | 0.365 | 2.37 | 154.0084 | cohesive | yes |  | 01_treatment_control | T133_02.txt
mytilus trossulus | T133_3 | T133 | 3 |  | post | 3 | control | treatment_control | 0.11 | 1.78 | 61.79775 | peeling | yes |  | 01_treatment_control | T133_03.txt
mytilus trossulus | T134_1 | T134 | 1 |  | post | 3 | control | treatment_control | 0.23 | 4.29 | 53.61305 | thread | yes |  | 01_treatment_control | T134_01.txt
mytilus trossulus | T134_2 | T134 | 2 |  | post | 3 | control | treatment_control | 0.15 | 2.93 | 51.19454 | peeling | yes |  | 01_treatment_control | T134_02.txt
mytilus trossulus | T134_3 | T134 | 3 |  | post | 3 | control | treatment_control | 0.195 | 3.02 | 64.56954 | cohesive | yes |  | 01_treatment_control | T134_03.txt
mytilus trossulus | T135_1 | T135 | 1 |  | post | 3 | control | treatment_control | 0.185 | 2.31 | 80.08658 | cohesive | yes |  | 01_treatment_control | T135_01.txt
mytilus trossulus | T135_2 | T135 | 2 |  | post | 3 | control | treatment_control | 0.245 | 1.97 | 124.3655 | peeling | yes |  | 01_treatment_control | T135_02.txt
mytilus trossulus | T135_3 | T135 | 3 |  | post | 3 | control | treatment_control | 0.105 | 2.83 | 37.10247 | peeling | yes |  | 01_treatment_control | T135_03.txt
mytilus trossulus | T136_1 | T136 | 1 |  | post | 3 | control | treatment_control | 0.215 | 2.34 | 91.88034 | cohesive | yes |  | 01_treatment_control | T136_01.txt
mytilus trossulus | T136_2 | T136 | 2 |  | post | 3 | control | treatment_control | 0.21 | 2.13 | 98.59155 | peeling | yes |  | 01_treatment_control | T136_02.txt
mytilus trossulus | T136_3 | T136 | 3 |  | post | 3 | control | treatment_control | 0.38 | 2.55 | 149.0196 | cohesive | yes |  | 01_treatment_control | T136_03.txt
mytilus trossulus | T137_1 | T137 | 1 |  | post | 3 | control | treatment_control | 0.215 | 2.84 | 75.70423 | cohesive | yes |  | 01_treatment_control | T137_01.txt
mytilus trossulus | T137_2 | T137 | 2 |  | post | 3 | control | treatment_control | 0.45 | 2.45 | 183.6735 | cohesive | yes |  | 01_treatment_control | T137_02.txt
mytilus trossulus | T137_3 | T137 | 3 |  | post | 3 | control | treatment_control | 0.21 | 2.62 | 80.15267 | cohesive | yes |  | 01_treatment_control | T137_03.txt
mytilus trossulus | T014_1 | T014 | 1 |  | post | 3 | OA | OA | 0.215 | 5.22 | 41.18774 | tearing | yes |  | 02_OA_treatment | T014_01.txt
mytilus trossulus | T014_2 | T014 | 2 |  | post | 3 | OA | OA | 0.155 | 4.58 | 33.84279 | cohesive | yes |  | 02_OA_treatment | T014_02.txt
mytilus trossulus | T014_3 | T014 | 3 |  | post | 3 | OA | OA | 0.31 | 4.24 | 73.11321 | cohesive | yes |  | 02_OA_treatment | T014_03.txt
mytilus trossulus | T015_1 | T015 | 1 |  | post | 3 | OA | OA | 0.345 | 3.26 | 105.8282 | peeling | yes |  | 02_OA_treatment | T015_01.txt
mytilus trossulus | T015_2 | T015 | 2 |  | post | 3 | OA | OA | 0.3 | 3.21 | 93.45794 | peeling | yes |  | 02_OA_treatment | T015_02.txt
mytilus trossulus | T015_3 | T015 | 3 |  | post | 3 | OA | OA | 0.235 | 3 | 78.33333 | peeling | yes |  | 02_OA_treatment | T015_03.txt
mytilus trossulus | T016_1 | T016 | 1 |  | post | 3 | OA | OA | 0.17 | 2.81 | 60.49822 | cohesive | yes |  | 02_OA_treatment | T016_01.txt
mytilus trossulus | T016_2 | T016 | 2 |  | post | 3 | OA | OA | 0.215 | 2.91 | 73.88316 | cohesive | yes |  | 02_OA_treatment | T016_02.txt
mytilus trossulus | T016_3 | T016 | 3 |  | post | 3 | OA | OA | 0.05 | 1.56 | 32.05128 | cohesive | yes |  | 02_OA_treatment | T016_03.txt
mytilus trossulus | T017_1 | T017 | 1 |  | post | 3 | OA | OA | 0.155 | 4.38 | 35.38813 | cohesive | yes |  | 02_OA_treatment | T017_01.txt
mytilus trossulus | T017_2 | T017 | 2 |  | post | 3 | OA | OA | 0.16 | 4.52 | 35.39823 | cohesive | yes |  | 02_OA_treatment | T017_02.txt
mytilus trossulus | T017_3 | T017 | 3 |  | post | 3 | OA | OA | 0.17 | 3.01 | 56.47841 | cohesive | yes |  | 02_OA_treatment | T017_03.txt
mytilus trossulus | T019_1 | T019 | 1 |  | post | 3 | OA | OA | 0.1 | 1.62 | 61.7284 | peeling | yes |  | 02_OA_treatment | T019_01.txt
mytilus trossulus | T019_2 | T019 | 2 |  | post | 3 | OA | OA | 0.055 | 2.8 | 19.64286 | cohesive | yes |  | 02_OA_treatment | T019_02.txt
mytilus trossulus | T019_3 | T019 | 3 |  | post | 3 | OA | OA | 0.185 | 2.64 | 70.07576 | peeling | yes |  | 02_OA_treatment | T019_03.txt
mytilus trossulus | T021_1 | T021 | 1 |  | post | 3 | OA | OA | 0.285 | 2.74 | 104.0146 | peeling | yes |  | 02_OA_treatment | T021_01.txt
mytilus trossulus | T021_2 | T021 | 2 |  | post | 3 | OA | OA | 0.505 | 2.4 | 210.4167 | peeling | yes |  | 02_OA_treatment | T021_02.txt
mytilus trossulus | T021_3 | T021 | 3 |  | post | 3 | OA | OA | 0.135 | 2.98 | 45.30201 | peeling | yes |  | 02_OA_treatment | T021_03.txt
mytilus trossulus | T023_1 | T023 | 1 |  | post | 3 | OA | OA | 0.225 | 3.25 | 69.23077 | tearing | yes |  | 02_OA_treatment | T023_01.txt
mytilus trossulus | T023_2 | T023 | 2 |  | post | 3 | OA | OA | 0.195 | 3.85 | 50.64935 | peeling | yes |  | 02_OA_treatment | T023_02.txt
mytilus trossulus | T023_3 | T023 | 3 |  | post | 3 | OA | OA | 0.115 | 3.12 | 36.85897 | cohesive | yes |  | 02_OA_treatment | T023_03.txt
mytilus trossulus | T025_1 | T025 | 1 |  | post | 3 | OA | OA | 0.325 | 3.13 | 103.8339 | cohesive | yes |  | 02_OA_treatment | T025_01.txt
mytilus trossulus | T025_2 | T025 | 2 |  | post | 3 | OA | OA | 0.3 | 3.79 | 79.15567 | tearing | yes |  | 02_OA_treatment | T025_02.txt
mytilus trossulus | T025_3 | T025 | 3 |  | post | 3 | OA | OA | 0.155 | 2.38 | 65.12605 | tearing | yes |  | 02_OA_treatment | T025_03.txt
mytilus trossulus | T026_1 | T026 | 1 |  | post | 3 | OA | OA | 0.195 | 4.12 | 47.3301 | tearing | yes |  | 02_OA_treatment | T026_01.txt
mytilus trossulus | T026_2 | T026 | 2 |  | post | 3 | OA | OA | 0.065 | 1.55 | 41.93548 | tearing | yes |  | 02_OA_treatment | T026_02.txt
mytilus trossulus | T026_3 | T026 | 3 |  | post | 3 | OA | OA | 0.125 | 4.13 | 30.26634 | cohesive | yes |  | 02_OA_treatment | T026_03.txt
mytilus trossulus | T027_1 | T027 | 1 |  | post | 3 | OA | OA | 0.265 | 3.27 | 81.03976 | cohesive | yes |  | 02_OA_treatment | T027_01.txt
mytilus trossulus | T027_2 | T027 | 2 |  | post | 3 | OA | OA | 0.135 | 1.65 | 81.81818 | peeling | yes |  | 02_OA_treatment | T027_02.txt
mytilus trossulus | T027_3 | T027 | 3 |  | post | 3 | OA | OA | 0.225 | 4.02 | 55.97015 | peeling | yes |  | 02_OA_treatment | T027_03.txt
mytilus trossulus | T118_1 | T118 | 1 |  | post | 3 | OA | OA | 0.2 | 2.64 | 75.75758 | tearing | yes |  | 02_OA_treatment | T118_01.txt
mytilus trossulus | T118_2 | T118 | 2 |  | post | 3 | OA | OA | 0.14 | 4.03 | 34.73945 | peeling | yes |  | 02_OA_treatment | T118_02.txt
mytilus trossulus | T118_3 | T118 | 3 |  | post | 3 | OA | OA | 0.18 | 3.88 | 46.39175 | cohesive | yes |  | 02_OA_treatment | T118_03.txt
mytilus trossulus | T119_1 | T119 | 1 |  | post | 3 | OA | OA | 0.365 | 4.45 | 82.02247 | cohesive | yes |  | 02_OA_treatment | T119_01.txt
mytilus trossulus | T119_2 | T119 | 2 |  | post | 3 | OA | OA | 0.2 | 2.25 | 88.88889 | peeling | yes |  | 02_OA_treatment | T119_02.txt
mytilus trossulus | T119_3 | T119 | 3 |  | post | 3 | OA | OA | 0.07 | 2.16 | 32.40741 | peeling | yes |  | 02_OA_treatment | T119_03.txt
mytilus trossulus | T120_1 | T120 | 1 |  | post | 3 | OA | OA | 0.305 | 2.2 | 138.6364 | peeling | no |  | 02_OA_treatment | T120_01.txt
mytilus trossulus | T120_2 | T120 | 2 |  | post | 3 | OA | OA | 0.18 | 2.51 | 71.71315 | peeling | no |  | 02_OA_treatment | T120_02.txt
mytilus trossulus | T120_3 | T120 | 3 |  | post | 3 | OA | OA | 0.225 | 2.1 | 107.1429 | cohesive | no |  | 02_OA_treatment | T120_03.txt
mytilus trossulus | T029_1 | T029 | 1 |  | post | 3 | OW | OW | 0.455 | 3.16 | 143.9873 | tearing | yes |  | 03_OW_treatment | T029_01.txt
mytilus trossulus | T029_2 | T029 | 2 |  | post | 3 | OW | OW | 0.13 | 3.51 | 37.03704 | tearing | yes |  | 03_OW_treatment | T029_02.txt
mytilus trossulus | T029_3 | T029 | 3 |  | post | 3 | OW | OW | 0.235 | 2.87 | 81.88153 | tearing | yes |  | 03_OW_treatment | T029_03.txt
mytilus trossulus | T030_1 | T030 | 1 |  | post | 3 | OW | OW | 0.2 | 1.46 | 136.9863 | tearing | yes |  | 03_OW_treatment | T030_01.txt
mytilus trossulus | T030_2 | T030 | 2 |  | post | 3 | OW | OW | 0.175 | 1.19 | 147.0588 | tearing | yes |  | 03_OW_treatment | T030_02.txt
mytilus trossulus | T030_3 | T030 | 3 |  | post | 3 | OW | OW | 0.265 | 2.21 | 119.9095 | tearing | yes |  | 03_OW_treatment | T030_03.txt
mytilus trossulus | T031_1 | T031 | 1 |  | post | 3 | OW | OW | 0.205 | 5.35 | 38.31776 | peeling | yes |  | 03_OW_treatment | T031_01.txt
mytilus trossulus | T031_2 | T031 | 2 |  | post | 3 | OW | OW | 0.2 | 3.09 | 64.72492 | peeling | yes |  | 03_OW_treatment | T031_02.txt
mytilus trossulus | T031_3 | T031 | 3 |  | post | 3 | OW | OW | 0.225 | 3.96 | 56.81818 | cohesive | yes |  | 03_OW_treatment | T031_03.txt
mytilus trossulus | T033_1 | T033 | 1 |  | post | 3 | OW | OW | 0.02 | 3.73 | 5.36193 | cohesive | yes |  | 03_OW_treatment | T033_01.txt
mytilus trossulus | T033_2 | T033 | 2 |  | post | 3 | OW | OW | 0.05 | 4.48 | 11.16071 | peeling | yes |  | 03_OW_treatment | T033_02.txt
mytilus trossulus | T033_3 | T033 | 3 |  | post | 3 | OW | OW | 0.095 | 4.22 | 22.51185 | peeling | yes |  | 03_OW_treatment | T033_03.txt
mytilus trossulus | T034_1 | T034 | 1 |  | post | 3 | OW | OW | 0.18 | 3 | 60 | tearing | yes |  | 03_OW_treatment | T034_01.txt
mytilus trossulus | T034_2 | T034 | 2 |  | post | 3 | OW | OW | 0.105 | 3.09 | 33.98058 | cohesive | yes |  | 03_OW_treatment | T034_02.txt
mytilus trossulus | T034_3 | T034 | 3 |  | post | 3 | OW | OW | 0.125 | 4.78 | 26.15063 | tearing | yes |  | 03_OW_treatment | T034_03.txt
mytilus trossulus | T035_1 | T035 | 1 |  | post | 3 | OW | OW | 0.125 | 1.82 | 68.68132 | cohesive | yes |  | 03_OW_treatment | T035_01.txt
mytilus trossulus | T035_2 | T035 | 2 |  | post | 3 | OW | OW | 0.08 | 3.05 | 26.22951 | tearing | yes |  | 03_OW_treatment | T035_02.txt
mytilus trossulus | T035_3 | T035 | 3 |  | post | 3 | OW | OW | 0.12 | 3.84 | 31.25 | peeling | yes |  | 03_OW_treatment | T035_03.txt
mytilus trossulus | T036_1 | T036 | 1 |  | post | 3 | OW | OW | 0.09 | 4.11 | 21.89781 | peeling | yes |  | 03_OW_treatment | T036_01.txt
mytilus trossulus | T036_2 | T036 | 2 |  | post | 3 | OW | OW | 0.135 | 3.7 | 36.48649 | peeling | yes |  | 03_OW_treatment | T036_02.txt
mytilus trossulus | T036_3 | T036 | 3 |  | post | 3 | OW | OW | 0.04 | 2.06 | 19.41748 | peeling | yes |  | 03_OW_treatment | T036_03.txt
mytilus trossulus | T037_1 | T037 | 1 |  | post | 3 | OW | OW | 0.015 | 2.31 | 6.493506 | cohesive | yes |  | 03_OW_treatment | T037_01.txt
mytilus trossulus | T037_2 | T037 | 2 |  | post | 3 | OW | OW | 0.025 | 2.42 | 10.33058 | cohesive | yes |  | 03_OW_treatment | T037_02.txt
mytilus trossulus | T037_3 | T037 | 3 |  | post | 3 | OW | OW | 0.15 | 2.56 | 58.59375 | cohesive | yes |  | 03_OW_treatment | T037_03.txt
mytilus trossulus | T038_1 | T038 | 1 |  | post | 3 | OW | OW | 0.07 | 2.83 | 24.73498 | peeling | yes |  | 03_OW_treatment | T038_01.txt
mytilus trossulus | T038_2 | T038 | 2 |  | post | 3 | OW | OW | 0.09 | 2.81 | 32.02847 | cohesive | yes |  | 03_OW_treatment | T038_02.txt
mytilus trossulus | T038_3 | T038 | 3 |  | post | 3 | OW | OW | 0.035 | 4.19 | 8.353222 | tearing | yes |  | 03_OW_treatment | T038_03.txt
mytilus trossulus | T039_1 | T039 | 1 |  | post | 3 | OW | OW | 0.255 | 2.88 | 88.54167 | cohesive | yes |  | 03_OW_treatment | T039_01.txt
mytilus trossulus | T039_2 | T039 | 2 |  | post | 3 | OW | OW | 0.155 | 1.9 | 81.57895 | cohesive | yes |  | 03_OW_treatment | T039_02.txt
mytilus trossulus | T039_3 | T039 | 3 |  | post | 3 | OW | OW | 0.11 | 2.28 | 48.24561 | peeling | yes |  | 03_OW_treatment | T039_03.txt
mytilus trossulus | T040_1 | T040 | 1 |  | post | 3 | OW | OW | 0.12 | 2.91 | 41.23711 | peeling | yes |  | 03_OW_treatment | T040_01.txt
mytilus trossulus | T040_2 | T040 | 2 |  | post | 3 | OW | OW | 0.065 | 3 | 21.66667 | peeling | yes |  | 03_OW_treatment | T040_02.txt
mytilus trossulus | T040_3 | T040 | 3 |  | post | 3 | OW | OW | 0.05 | 1.37 | 36.49635 | peeling | yes |  | 03_OW_treatment | T040_03.txt
mytilus trossulus | T041_1 | T041 | 1 |  | post | 3 | OW | OW | 0.08 | 1.69 | 47.33728 | cohesive | yes |  | 03_OW_treatment | T041_01.txt
mytilus trossulus | T041_2 | T041 | 2 |  | post | 3 | OW | OW | 0.065 | 2.11 | 30.80569 | cohesive | yes |  | 03_OW_treatment | T041_02.txt
mytilus trossulus | T041_3 | T041 | 3 |  | post | 3 | OW | OW | 0.1 | 1.7 | 58.82353 | cohesive | yes |  | 03_OW_treatment | T041_03.txt
mytilus trossulus | T042_1 | T042 | 1 |  | post | 3 | OW | OW | 0.235 | 3.13 | 75.07987 | thread | no |  | 03_OW_treatment | T042_01.txt
mytilus trossulus | T042_2 | T042 | 2 |  | post | 3 | OW | OW | 0.07 | 3.15 | 22.22222 | peeling | no |  | 03_OW_treatment | T042_02.txt
mytilus trossulus | T042_3 | T042 | 3 |  | post | 3 | OW | OW | 0.105 | 3.28 | 32.0122 | peeling | no |  | 03_OW_treatment | T042_03.txt
mytilus trossulus | T089_1 | T089 | 1 |  | post | 3 | OW | OW | 0.21 | 2.01 | 104.4776 | cohesive | no |  | 03_OW_treatment | T089_01.txt
mytilus trossulus | T089_2 | T089 | 2 |  | post | 3 | OW | OW | 0.14 | 2.18 | 64.22018 | cohesive | no |  | 03_OW_treatment | T089_02.txt
mytilus trossulus | T089_3 | T089 | 3 |  | post | 3 | OW | OW | 0.16 | 2.48 | 64.51613 | cohesive | no |  | 03_OW_treatment | T089_03.txt
mytilus trossulus | T090_1 | T090 | 1 |  | post | 3 | OW | OW | 0.355 | 3.97 | 89.42065 | cohesive | no |  | 03_OW_treatment | T090_01.txt
mytilus trossulus | T090_2 | T090 | 2 |  | post | 3 | OW | OW | 0.255 | 3.57 | 71.42857 | cohesive | no |  | 03_OW_treatment | T090_02.txt
mytilus trossulus | T090_4 | T090 | 4 |  | post | 3 | OW | OW | 0.14 | 3.19 | 43.88715 | cohesive | no |  | 03_OW_treatment | T090_04.txt
mytilus trossulus | T090_5 | T090 | 5 |  | post | 3 | OW | OW | 0.2 | 3.33 | 60.06006 | peeling | no |  | 03_OW_treatment | T090_05.txt
mytilus trossulus | T090_6 | T090 | 6 |  | post | 3 | OW | OW | 0.32 | 3.32 | 96.38554 | cohesive | no |  | 03_OW_treatment | T090_06.txt
mytilus trossulus | T091_1 | T091 | 1 |  | post | 3 | OW | OW | 0.195 | 1.93 | 101.0363 | peeling | no |  | 03_OW_treatment | T091_01.txt
mytilus trossulus | T091_2 | T091 | 2 |  | post | 3 | OW | OW | 0.065 | 2.25 | 28.88889 | peeling | no |  | 03_OW_treatment | T091_02.txt
mytilus trossulus | T091_4 | T091 | 4 |  | post | 3 | OW | OW | 0.08 | 1.77 | 45.19774 | peeling | no |  | 03_OW_treatment | T091_04.txt
mytilus trossulus | T092_3 | T092 | 3 |  | post | 3 | OW | OW | 0.12 | 2.39 | 50.20921 | cohesive | no |  | 03_OW_treatment | T092_03.txt
mytilus trossulus | T092_4 | T092 | 4 |  | post | 3 | OW | OW | 0.17 | 2.94 | 57.82313 | tearing | no |  | 03_OW_treatment | T092_04.txt
mytilus trossulus | T092_5 | T092 | 5 |  | post | 3 | OW | OW | 0.05 | 3.46 | 14.45087 | peeling | no |  | 03_OW_treatment | T092_05.txt
mytilus trossulus | T093_1 | T093 | 1 |  | post | 3 | OW | OW | 0.185 | 2.86 | 64.68531 | peeling | no |  | 03_OW_treatment | T093_01.txt
mytilus trossulus | T093_2 | T093 | 2 |  | post | 3 | OW | OW | 0.28 | 3.01 | 93.02326 | cohesive | no |  | 03_OW_treatment | T093_02.txt
mytilus trossulus | T093_3 | T093 | 3 |  | post | 3 | OW | OW | 0.205 | 3.28 | 62.5 | cohesive | no |  | 03_OW_treatment | T093_03.txt
mytilus trossulus | T121_2 | T121 | 2 |  | post | 3 | OW | OW | 0.065 | 2.23 | 29.14798 | peeling | no |  | 03_OW_treatment | T121_02.txt
mytilus trossulus | T121_4 | T121 | 4 |  | post | 3 | OW | OW | 0.045 | 2.9 | 15.51724 | peeling | no |  | 03_OW_treatment | T121_04.txt
mytilus trossulus | T121_5 | T121 | 5 |  | post | 3 | OW | OW | 0.045 | 2.66 | 16.91729 | thread | no |  | 03_OW_treatment | T121_05.txt
mytilus trossulus | T122_1 | T122 | 1 |  | post | 3 | OW | OW | 0.085 | 1.62 | 52.46914 | cohesive | no |  | 03_OW_treatment | T122_01.txt
mytilus trossulus | T122_2 | T122 | 2 |  | post | 3 | OW | OW | 0.075 | 2.14 | 35.04673 | cohesive | no |  | 03_OW_treatment | T122_02.txt
mytilus trossulus | T122_4 | T122 | 4 |  | post | 3 | OW | OW | 0.13 | 2.1 | 61.90476 | cohesive | no |  | 03_OW_treatment | T122_04.txt
mytilus trossulus | T123_1 | T123 | 1 |  | post | 3 | OW | OW | 0.11 | 2.68 | 41.04478 | peeling | no |  | 03_OW_treatment | T123_01.txt
mytilus trossulus | T123_2 | T123 | 2 |  | post | 3 | OW | OW | 0.095 | 2.58 | 36.82171 | cohesive | no |  | 03_OW_treatment | T123_02.txt
mytilus trossulus | T123_3 | T123 | 3 |  | post | 3 | OW | OW | 0.075 | 2.77 | 27.07581 | peeling | no |  | 03_OW_treatment | T123_03.txt
mytilus trossulus | T124_1 | T124 | 1 |  | post | 3 | OW | OW | 0.115 | 3.81 | 30.18373 | peeling | no |  | 03_OW_treatment | T124_01.txt
mytilus trossulus | T124_2 | T124 | 2 |  | post | 3 | OW | OW | 0.205 | 3.58 | 57.26257 | peeling | no |  | 03_OW_treatment | T124_02.txt
mytilus trossulus | T046_1 | T046 | 1 |  | post | 3 | DO | DO | 0.11 | 1.07 | 102.8037 | peeling | yes |  | 04_DO_treatment | T046_01.txt
mytilus trossulus | T046_2 | T046 | 2 |  | post | 3 | DO | DO | 0.125 | 1.75 | 71.42857 | peeling | yes |  | 04_DO_treatment | T046_02.txt
mytilus trossulus | T046_3 | T046 | 3 |  | post | 3 | DO | DO | 0.175 | 1.19 | 147.0588 | peeling | yes |  | 04_DO_treatment | T046_03.txt
mytilus trossulus | T047_2 | T047 | 2 |  | post | 3 | DO | DO | 0.07 | 1.43 | 48.95105 | peeling | yes |  | 04_DO_treatment | T047_02.txt
mytilus trossulus | T047_3 | T047 | 3 |  | post | 3 | DO | DO | 0.065 | 1.14 | 57.01754 | peeling | yes |  | 04_DO_treatment | T047_03.txt
mytilus trossulus | T047_5 | T047 | 5 |  | post | 3 | DO | DO | 0.04 | 1.32 | 30.30303 | peeling | yes |  | 04_DO_treatment | T047_05.txt
mytilus trossulus | T049_2 | T049 | 2 |  | post | 3 | DO | DO | 0.175 | 1.75 | 100 | cohesive | yes |  | 04_DO_treatment | T049_02.txt
mytilus trossulus | T049_3 | T049 | 3 |  | post | 3 | DO | DO | 0.075 | 2.99 | 25.08361 | peeling | yes |  | 04_DO_treatment | T049_03.txt
mytilus trossulus | T049_4 | T049 | 4 |  | post | 3 | DO | DO | 0.09 | 1.48 | 60.81081 | peeling | yes |  | 04_DO_treatment | T049_04.txt
mytilus trossulus | T051_1 | T051 | 1 |  | post | 3 | DO | DO | 0.035 | 4.85 | 7.216495 | peeling | yes |  | 04_DO_treatment | T051_01.txt
mytilus trossulus | T051_2 | T051 | 2 |  | post | 3 | DO | DO | 0.155 | 4.25 | 36.47059 | cohesive | yes |  | 04_DO_treatment | T051_02.txt
mytilus trossulus | T051_3 | T051 | 3 |  | post | 3 | DO | DO | 0.08 | 4.02 | 19.9005 | thread | yes |  | 04_DO_treatment | T051_03.txt
mytilus trossulus | T052_2 | T052 | 2 |  | post | 3 | DO | DO | 0.2 | 3.03 | 66.0066 | cohesive | yes |  | 04_DO_treatment | T052_02.txt
mytilus trossulus | T052_3 | T052 | 3 |  | post | 3 | DO | DO | 0.09 | 2.44 | 36.88525 | cohesive | yes |  | 04_DO_treatment | T052_03.txt
mytilus trossulus | T052_4 | T052 | 4 |  | post | 3 | DO | DO | 0.15 | 2.89 | 51.90311 | peeling | yes |  | 04_DO_treatment | T052_04.txt
mytilus trossulus | T055_1 | T055 | 1 |  | post | 3 | DO | DO | 0.2 | 2 | 100 | cohesive | yes |  | 04_DO_treatment | T055_01.txt
mytilus trossulus | T055_2 | T055 | 2 |  | post | 3 | DO | DO | 0.175 | 2.84 | 61.61972 | cohesive | yes |  | 04_DO_treatment | T055_02.txt
mytilus trossulus | T055_3 | T055 | 3 |  | post | 3 | DO | DO | 0.13 | 2.66 | 48.87218 | cohesive | yes |  | 04_DO_treatment | T055_03.txt
mytilus trossulus | T056_1 | T056 | 1 |  | post | 3 | DO | DO | 0.145 | 2.42 | 59.91736 | cohesive | yes |  | 04_DO_treatment | T056_01.txt
mytilus trossulus | T056_2 | T056 | 2 |  | post | 3 | DO | DO | 0.145 | 3.71 | 39.08356 | cohesive | yes |  | 04_DO_treatment | T056_02.txt
mytilus trossulus | T056_3 | T056 | 3 |  | post | 3 | DO | DO | 0.12 | 3.21 | 37.38318 | cohesive | yes |  | 04_DO_treatment | T056_03.txt
mytilus trossulus | T057_1 | T057 | 1 |  | post | 3 | DO | DO | 0.125 | 1.91 | 65.44503 | cohesive | yes |  | 04_DO_treatment | T057_01.txt
mytilus trossulus | T057_2 | T057 | 2 |  | post | 3 | DO | DO | 0.085 | 2.31 | 36.79654 | tearing | yes |  | 04_DO_treatment | T057_02.txt
mytilus trossulus | T057_3 | T057 | 3 |  | post | 3 | DO | DO | 0.085 | 2 | 42.5 | cohesive | yes |  | 04_DO_treatment | T057_03.txt
mytilus trossulus | T058_1 | T058 | 1 |  | post | 3 | DO | DO | 0.13 | 4.09 | 31.78484 | peeling | yes |  | 04_DO_treatment | T058_01.txt
mytilus trossulus | T058_2 | T058 | 2 |  | post | 3 | DO | DO | 0.085 | 3.83 | 22.19321 | peeling | yes |  | 04_DO_treatment | T058_02.txt
mytilus trossulus | T058_3 | T058 | 3 |  | post | 3 | DO | DO | 0.04 | 4.1 | 9.756098 | peeling | yes |  | 04_DO_treatment | T058_03.txt
mytilus trossulus | T094_1 | T094 | 1 |  | post | 3 | DO | DO | 0.135 | 1.56 | 86.53846 | peeling | no |  | 04_DO_treatment | T094_01.txt
mytilus trossulus | T094_2 | T094 | 2 |  | post | 3 | DO | DO | 0.11 | 1.06 | 103.7736 | cohesive | no |  | 04_DO_treatment | T094_02.txt
mytilus trossulus | T094_3 | T094 | 3 |  | post | 3 | DO | DO | 0.08 | 1.02 | 78.43137 | peeling | no |  | 04_DO_treatment | T094_03.txt
mytilus trossulus | T110_1 | T110 | 1 |  | post | 3 | DO | DO | 0.085 | 2.28 | 37.2807 | thread | yes |  | 04_DO_treatment | T110_01.txt
mytilus trossulus | T110_2 | T110 | 2 |  | post | 3 | DO | DO | 0.155 | 2.03 | 76.35468 | cohesive | yes |  | 04_DO_treatment | T110_02.txt
mytilus trossulus | T110_3 | T110 | 3 |  | post | 3 | DO | DO | 0.115 | 1.96 | 58.67347 | peeling | yes |  | 04_DO_treatment | T110_03.txt
mytilus trossulus | T111_1 | T111 | 1 |  | post | 3 | DO | DO | 0.105 | 3.33 | 31.53153 | peeling | yes |  | 04_DO_treatment | T111_01.txt
mytilus trossulus | T111_2 | T111 | 2 |  | post | 3 | DO | DO | 0.025 | 2.7 | 9.259259 | peeling | yes |  | 04_DO_treatment | T111_02.txt
mytilus trossulus | T111_3 | T111 | 3 |  | post | 3 | DO | DO | 0.09 | 2.74 | 32.84672 | peeling | yes |  | 04_DO_treatment | T111_03.txt
mytilus trossulus | T112_1 | T112 | 1 |  | post | 3 | DO | DO | 0.115 | 2.88 | 39.93056 | cohesive | yes |  | 04_DO_treatment | T112_01.txt
mytilus trossulus | T112_2 | T112 | 2 |  | post | 3 | DO | DO | 0.09 | 2.41 | 37.3444 | peeling | yes |  | 04_DO_treatment | T112_02.txt
mytilus trossulus | T112_3 | T112 | 3 |  | post | 3 | DO | DO | 0.035 | 1.18 | 29.66102 | cohesive | yes |  | 04_DO_treatment | T112_03.txt
mytilus trossulus | T125_1 | T125 | 1 |  | post | 3 | DO | DO | 0.03 | 1.47 | 20.40816 | cohesive | no |  | 04_DO_treatment | T125_01.txt
mytilus trossulus | T125_3 | T125 | 3 |  | post | 3 | DO | DO | 0.065 | 1.53 | 42.48366 | cohesive | no |  | 04_DO_treatment | T125_03.txt