## data
combo_ID | sort_ID | mussel | thread | max_force | integral | pad_area | group | treatment | failure | Good/Bad | Notes
T014_1-treatment | T014_1 | T014 | 1 | 0.215 | 0.1399696 | 5.22 | treatment | OA | tear
T015_1-treatment | T015_1 | T015 | 1 | 0.345 | 0.7304198 | 7.26 | treatment | OA | peel
T016_1-treatment | T016_1 | T016 | 1 | 0.17 | 0.2409648 | 2.81 | treatment | OA | cohesive
T016_2-treatment | T016_2 | T016 | 2 | 0.215 | 0.1907852 | 2.91 | treatment | OA | cohesive
T016_3-treatment | T016_3 | T016 | 3 | 0.05 | 0.04782944 | 1.56 | treatment | OA | cohesive
T017_1-treatment | T017_1 | T017 | 1 | 0.49 | 1.607279 | 4.38 | treatment | OA | cohesive
T017_2-treatment | T017_2 | T017 | 2 | 0.225 | 0.2123716 | 4.52 | treatment | OA | cohesive
T017_3-treatment | T017_3 | T017 | 3 | 0.225 | 0.2794297 | 3.01 | treatment | OA | cohesive
T019_1-treatment | T019_1 | T019 | 1 | 0.1 | 0.05491704 | 1.62 | treatment | OA | peel
T019_2-treatment | T019_2 | T019 | 2 | 0.285 | 0.3142691 | 2.8 | treatment | OA | cohesive
T019_3-treatment | T019_3 | T019 | 3 | 0.185 | 0.1281949 | 2.64 | treatment | OA | peel
T021_1-treatment | T021_1 | T021 | 1 | 0.09 | 0.09138639 | 2.74 | treatment | OA | peel
T023_1-treatment | T023_1 | T023 | 1 | 0.225 | 0.2163892 | 3.25 | treatment | OA | tear
T023_2-treatment | T023_2 | T023 | 2 | 0.45 | 1.692357 | 3.85 | treatment | OA | peel
T023_3-treatment | T023_3 | T023 | 3 | 0.115 | 0.08075617 | 3.12 | treatment | OA | cohesive
T025_1-treatment | T025_1 | T025 | 1 | 0.325 | 0.6372757 | 3.13 | treatment | OA | cohesive
T025_2-treatment | T025_2 | T025 | 2 | 0.3 | 0.3488059 | 3.79 | treatment | OA | tear
T025_3-treatment | T025_3 | T025 | 3 | 0.155 | 0.05418899 | 2.38 | treatment | OA | tear
T026_1-treatment | T026_1 | T026 | 1 | 0.195 | 0.1052413 | 4.12 | treatment | OA | tear
T026_2-treatment | T026_2 | T026 | 2 | 0.065 | 0.08714993 | 1.55 | treatment | OA | tear
T026_3-treatment | T026_3 | T026 | 3 | 0.125 | 0.1232934 | 4.13 | treatment | OA | cohesive
T027_1-treatment | T027_1 | T027 | 1 | 0.38 | 1.856068 | 3.27 | treatment | OA | cohesive
T027_2-treatment | T027_2 | T027 | 2 | 0.08 | 0.1180693 | 1.65 | treatment | OA | peel
T027_3-treatment | T027_3 | T027 | 3 | 0.135 | 0.189059 | 4.02 | treatment | OA | peel
T029_1-treatment | T029_1 | T029 | 1 | 0.1 | 0.05178427 | 3.16 | treatment | OW | tear
T029_2-treatment | T029_2 | T029 | 2 | 0.13 | 0.1108143 | 3.51 | treatment | OW | tear
T029_3-treatment | T029_3 | T029 | 3 | 0.065 | 0.05402158 | 2.87 | treatment | OW | tear
T029_4-treatment | T029_4 | T029 | 4 | 0.11 | 0.1571674 | 2.06 | treatment | OW | cohesive
T030_1-treatment | T030_1 | T030 | 1 | 0.2 | 0.4247358 | 1.46 | treatment | OW | tear
T030_2-treatment | T030_2 | T030 | 2 | 0.175 | 0.08056252 | 1.19 | treatment | OW | tear
T030_3-treatment | T030_3 | T030 | 3 | 0.265 | 0.4131497 | 2.21 | treatment | OW | tear
T031_1-treatment | T031_1 | T031 | 1 | 0.205 | 0.1490762 | 5.35 | treatment | OW | peel
T031_2-treatment | T031_2 | T031 | 2 | 0.095 | 0.8755054 | 3.09 | treatment | OW | peel | Good | Value changed from 0.15
T031_3-treatment | T031_3 | T031 | 3 | 0.115 | 0.08145908 | 3.96 | treatment | OW | cohesive
T033_1-treatment | T033_1 | T033 | 1 | 0.225 | 0.5524523 | 3.73 | treatment | OW | cohesive
T033_2-treatment | T033_2 | T033 | 2 | 0.135 | 0.1669109 | 4.48 | treatment | OW | peel
T034_1-treatment | T034_1 | T034 | 1 | 0.18 | 0.1451785 | 3 | treatment | OW | tear
T034_2-treatment | T034_2 | T034 | 2 | 0.105 | 0.166698 | 3.09 | treatment | OW | cohesive
T034_3-treatment | T034_3 | T034 | 3 | 0.125 | 0.2213996 | 4.78 | treatment | OW | tear
T035_1-treatment | T035_1 | T035 | 1 | 0.125 | 0.1404776 | 1.82 | treatment | OW | cohesive
T035_2-treatment | T035_2 | T035 | 2 | 0.08 | 0.04398411 | 3.05 | treatment | OW | tear
T036_1-treatment | T036_1 | T036 | 1 | 0.235 | 0.3054073 | 4.11 | treatment | OW | peel
T036_2-treatment | T036_2 | T036 | 2 | 0.215 | 0.3021176 | 3.7 | treatment | OW | peel
T036_3-treatment | T036_3 | T036 | 3 | 0.165 | 0.1925442 | 2.06 | treatment | OW | peel
T037_1-treatment | T037_1 | T037 | 1 | 0.335 | 0.3728446 | 1.31 | treatment | OW | cohesive
T037_2-treatment | T037_2 | T037 | 2 | 0.025 | 0.01471621 | 1.42 | treatment | OW | cohesive
T037_3-treatment | T037_3 | T037 | 3 | 0.15 | 0.2018157 | 2.56 | treatment | OW | cohesive
T038_1-treatment | T038_1 | T038 | 1 | 0.07 | 0.07759902 | 2.83 | treatment | OW | peel
T038_2-treatment | T038_2 | T038 | 2 | 0.255 | 0.4137679 | 2.81 | treatment | OW | cohesive
T038_3-treatment | T038_3 | T038 | 3 | 0.21 | 0.8493983 | 4.19 | treatment | OW | tear
T039_1-treatment | T039_1 | T039 | 1 | 0.255 | 0.4791186 | 2.88 | treatment | OW | cohesive
T039_2-treatment | T039_2 | T039 | 2 | 0.155 | 0.142203 | 1.9 | treatment | OW | cohesive
T039_3-treatment | T039_3 | T039 | 3 | 0.11 | 0.1912479 | 2.28 | treatment | OW | peel
T040_1-treatment | T040_1 | T040 | 1 | 0.12 | 0.17602 | 2.91 | treatment | OW | peel
T040_2-treatment | T040_2 | T040 | 2 | 0.065 | 0.09492117 | 3 | treatment | OW | peel
T040_3-treatment | T040_3 | T040 | 3 | 0.05 | 0.0772641 | 1.37 | treatment | OW | peel
T041_1-treatment | T041_1 | T041 | 1 | 0.155 | 0.1544724 | 1.69 | treatment | OW | cohesive
T042_1-treatment | T042_1 | T042 | 1 | 0.235 | 1.063761 | 3.13 | treatment | OW | tear
T042_2-treatment | T042_2 | T042 | 2 | 0.07 | 0.1429936 | 3.15 | treatment | OW | cohesive
T042_2-treatment | T042_2 | T042 | 2 | 0.42 | 0.1429936 | 3.15 | treatment | OW | peel
T042_3-treatment | T042_3 | T042 | 3 | 0.105 | 0.2352247 | 3.28 | treatment | OW | peel
T046_1-treatment | T046_1 | T046 | 1 | 0.155 | 0.1148788 | 1.07 | treatment | DO | peel
T046_2-treatment | T046_2 | T046 | 2 | 0.125 | 0.1374723 | 1.75 | treatment | DO | peel
T046_3-treatment | T046_3 | T046 | 3 | 0.175 | 0.126801 | 1.19 | treatment | DO | peel
T047_2-treatment | T047_2 | T047 | 2 | 0.07 | 0.05660068 | 0.7 | treatment | DO | peel
T047_3-treatment | T047_3 | T047 | 3 | 0.065 | 0.04840246 | 1.14 | treatment | DO | peel
T047_5-treatment | T047_5 | T047 | 5 | 0.04 | 0.06505935 | 1.32 | treatment | DO | peel
T049_2-treatment | T049_2 | T049 | 2 | 0.175 | 0.08757519 | 1.75 | treatment | DO | cohesive
T049_3-treatment | T049_3 | T049 | 3 | 0.075 | 0.07680271 | 2.99 | treatment | DO | peel
T049_4-treatment | T049_4 | T049 | 4 | 0.09 | 0.08014174 | 1.48 | treatment | DO | peel
T051_1-treatment | T051_1 | T051 | 1 | 0.035 | 0.0425401 | 2.42 | treatment | DO | cohesive
T052_2-treatment | T052_2 | T052 | 2 | 0.2 | 0.1279379 | 3.03 | treatment | DO | cohesive
T052_3-treatment | T052_3 | T052 | 3 | 0.305 | 0.4223824 | 2.44 | treatment | DO | cohesive
T055_1-treatment | T055_1 | T055 | 1 | 0.2 | 0.3258677 | 2 | treatment | DO | cohesive
T055_2-treatment | T055_2 | T055 | 2 | 0.175 | 0.2715634 | 2.84 | treatment | DO | cohesive
T056_1-treatment | T056_1 | T056 | 1 | 0.145 | 0.1476795 | 2.42 | treatment | DO | cohesive
T056_2-treatment | T056_2 | T056 | 2 | 0.145 | 0.2079349 | 3.71 | treatment | DO | cohesive
T056_3-treatment | T056_3 | T056 | 3 | 0.12 | 0.1052966 | 3.21 | treatment | DO | cohesive
T057_1-treatment | T057_1 | T057 | 1 | 0.125 | 0.1901062 | 1.91 | treatment | DO | cohesive
T057_2-treatment | T057_2 | T057 | 2 | 0.085 | 0.1176147 | 2.31 | treatment | DO | tear
T057_3-treatment | T057_3 | T057 | 3 | 0.155 | 0.2296784 | 2 | treatment | DO | cohesive
T058_1-treatment | T058_1 | T058 | 1 | 0.13 | 0.1239559 | 4.09 | treatment | DO | peel
T089_1-treatment | T089_1 | T089 | 1 | 0.21 | 0.2685131 | 2.01 | treatment | OW | cohesive
T089_2-treatment | T089_2 | T089 | 2 | 0.14 | 0.1082436 | 2.18 | treatment | OW | cohesive
T089_3-treatment | T089_3 | T089 | 3 | 0.16 | 0.1884203 | 2.48 | treatment | OW | cohesive
T090_1-treatment | T090_1 | T090 | 1 | 0.355 | 0.3805904 | 5.97 | treatment | OW | cohesive
T090_1-treatment | T090_1 | T090 | 1 | 0.255 | 0.3805904 | 5.97 | treatment | OW | cohesive
T090_4-treatment | T090_4 | T090 | 4 | 0.14 | 0.4357766 | 1.19 | treatment | OW | cohesive
T090_5-treatment | T090_5 | T090 | 5 | 0.2 | 0.1421977 | 3.33 | treatment | OW | peel
T090_6-treatment | T090_6 | T090 | 6 | 0.32 | 0.8173089 | 3.32 | treatment | OW | cohesive
T091_1-treatment | T091_1 | T091 | 1 | 0.195 | 0.3272414 | 1.93 | treatment | OW | peel
T091_2-treatment | T091_2 | T091 | 2 | 0.065 | 0.06691144 | 2.25 | treatment | OW | peel
T091_4-treatment | T091_4 | T091 | 4 | 0.08 | 0.06057466 | 1.77 | treatment | OW | peel
T092_3-treatment | T092_3 | T092 | 3 | 0.12 | 0.09694062 | 2.39 | treatment | OW | cohesive
T092_4-treatment | T092_4 | T092 | 4 | 0.17 | 0.3381366 | 2.94 | treatment | OW | tear
T092_5-treatment | T092_5 | T092 | 5 | 0.05 | 0.05089641 | 3.46 | treatment | OW | peel
T093_1-treatment | T093_1 | T093 | 1 | 0.185 | 0.1262196 | 2.86 | treatment | OW | peel
T093_2-treatment | T093_2 | T093 | 2 | 0.28 | 0.5762957 | 3.01 | treatment | OW | cohesive
T093_3-treatment | T093_3 | T093 | 3 | 0.205 | 0.3275407 | 3.28 | treatment | OW | cohesive
T094_1-treatment | T094_1 | T094 | 1 | 0.135 | 0.09942162 | 1.56 | treatment | DO | peel
T094_2-treatment | T094_2 | T094 | 2 | 0.16 | 0.1632409 | 1.06 | treatment | DO | cohesive
T094_3-treatment | T094_3 | T094 | 3 | 0.135 | 0.136974 | 1.02 | treatment | DO | peel
T118_1-treatment | T118_1 | T118 | 1 | 0.2 | 0.1713103 | 2.64 | treatment | OA | tear
T118_2-treatment | T118_2 | T118 | 2 | 0.14 | 0.1509873 | 4.03 | treatment | OA | peel
T119_1-treatment | T119_1 | T119 | 1 | 0.365 | 1.237807 | 4.45 | treatment | OA | cohesive
T119_2-treatment | T119_2 | T119 | 2 | 0.2 | 0.2056048 | 2.25 | treatment | OA | peel
T119_3-treatment | T119_3 | T119 | 3 | 0.07 | 0.08757171 | 2.16 | treatment | OA | peel
T120_1-treatment | T120_1 | T120 | 1 | 0.035 | 0.04332023 | 2.2 | treatment | OA | peel
T121_2-treatment | T121_2 | T121 | 2 | 0.065 | 0.0853342 | 2.23 | treatment | OW | peel
T121_4-treatment | T121_4 | T121 | 4 | 0.045 | 0.04493119 | 2.9 | treatment | OW | peel
T121_5-treatment | T121_5 | T121 | 5 | 0.045 | 0.09864979 | 2.66 | treatment | OW | thread
T122_1-treatment | T122_1 | T122 | 1 | 0.085 | 0.0810033 | 1.62 | treatment | OW | cohesive
T122_2-treatment | T122_2 | T122 | 2 | 0.075 | 0.111536 | 2.14 | treatment | OW | cohesive
T122_4-treatment | T122_4 | T122 | 4 | 0.13 | 0.1218327 | 2.1 | treatment | OW | cohesive
T123_1-treatment | T123_1 | T123 | 1 | 0.11 | 0.172527 | 2.68 | treatment | OW | peel
T123_2-treatment | T123_2 | T123 | 2 | 0.095 | 0.0976761 | 2.58 | treatment | OW | cohesive
T123_3-treatment | T123_3 | T123 | 3 | 0.075 | 0.1046227 | 2.77 | treatment | OW | peel
T124_1-treatment | T124_1 | T124 | 1 | 0.115 | 0.204527 | 3.81 | treatment | OW | peel
T124_2-treatment | T124_2 | T124 | 2 | 0.205 | 0.3369138 | 3.58 | treatment | OW | peel
T125_1-treatment | T125_1 | T125 | 1 | 0.03 | 0.02633829 | 1.47 | treatment | DO | cohesive
T125_3-treatment | T125_3 | T125 | 3 | 0.265 | 0.282238 | 0.53 | treatment | DO | cohesive
T126_2-treatment | T126_2 | T126 | 2 | 0.19 | 0.166458 | 3.32 | treatment | DO | cohesive
T126_3-treatment | T126_3 | T126 | 3 | 0.155 | 0.1604069 | 3.94 | treatment | DO | cohesive
T127_1-treatment | T127_1 | T127 | 1 | 0.085 | 0.07729808 | 2.51 | treatment | DO | cohesive
T127_2-treatment | T127_2 | T127 | 2 | 0.2 | 0.1433241 | 2.98 | treatment | DO | cohesive
T127_3-treatment | T127_3 | T127 | 3 | 0.065 | 0.05750511 | 2.32 | treatment | DO | peel
T128_1-treatment | T128_1 | T128 | 1 | 0.245 | 0.5492663 | 4.54 | treatment | DO | cohesive
T128_2-treatment | T128_2 | T128 | 2 | 0.165 | 0.1356107 | 4.39 | treatment | DO | peel
T128_3-treatment | T128_3 | T128 | 3 | 0.32 | 0.2782475 | 4.37 | treatment | DO | cohesive
T129_1-treatment | T129_1 | T129 | 1 | 0.27 | 0.5956734 | 3.44 | treatment | DO | cohesive
T129_2-treatment | T129_2 | T129 | 2 | 0.305 | 0.3659191 | 4.18 | treatment | DO | cohesive
T129_3-treatment | T129_3 | T129 | 3 | 0.375 | 0.8665782 | 6 | treatment | DO | cohesive
T130_1-treatment | T130_1 | T130 | 1 | 0.245 | 0.2178887 | 2.63 | treatment | DO | tear
T130_2-treatment | T130_2 | T130 | 2 | 0.185 | 0.2289816 | 1.99 | treatment | DO | cohesive
T130_3-treatment | T130_3 | T130 | 3 | 0.245 | 0.3293419 | 2.09 | treatment | DO | cohesive
T131_1-treatment | T131_1 | T131 | 1 | 0.195 | 0.3812648 | 2.98 | treatment | DO | peel
T131_2-treatment | T131_2 | T131 | 2 | 0.13 | 0.1104418 | 2.6 | treatment | DO | peel
T131_3-treatment | T131_3 | T131 | 3 | 0.025 | 0.02501274 | 2.55 | treatment | DO | peel
T131_4-treatment | T131_4 | T131 | 4 | 0.17 | 0.4061596 | 2.83 | treatment | DO | cohesive
T131_5-treatment | T131_5 | T131 | 5 | 0.215 | 0.6270091 | 3.11 | treatment | DO | cohesive
T132_1-treatment | T132_1 | T132 | 1 | 0.235 | 0.6701474 | 2.43 | treatment | DO | peel
T132_2-treatment | T132_2 | T132 | 2 | 0.5 | 0.9948588 | 4.11 | treatment | DO | peel
T133_1-treatment | T133_1 | T133 | 1 | 0.195 | 0.3283194 | 2.68 | treatment | DO | cohesive
T133_2-treatment | T133_2 | T133 | 2 | 0.365 | 0.5871404 | 2.37 | treatment | DO | cohesive
T133_3-treatment | T133_3 | T133 | 3 | 0.11 | 0.08681056 | 1.78 | treatment | DO | peel
T134_1-treatment | T134_1 | T134 | 1 | 0.23 | 0.550113 | 4.29 | treatment | DO | peel
T134_2-treatment | T134_2 | T134 | 2 | 0.15 | 0.1563106 | 2.93 | treatment | DO | peel
T134_4-treatment | T134_4 | T134 | 4 | 0.17 | 0.1178363 | 3.18 | treatment | DO | peel
T134_5-treatment | T134_5 | T134 | 5 | 0.21 | 0.1414151 | 2.88 | treatment | DO | peel
T134_5-treatment | T134_5 | T134 | 5 | 0.195 | 0.1414151 | 2.88 | treatment | DO | peel
T135_1-treatment | T135_1 | T135 | 1 | 0.185 | 0.491673 | 2.31 | treatment | DO | cohesive
T135_2-treatment | T135_2 | T135 | 2 | 0.245 | 0.1918964 | 1.97 | treatment | DO | peel
T135_3-treatment | T135_3 | T135 | 3 | 0.105 | 0.08073602 | 2.83 | treatment | DO | peel
T001_1-control | T001_1 | T001 | 1 | 0.185 | 0.263125 | 4.54 | control | control | peel
T001_2-control | T001_2 | T001 | 2 | 0.09 | 0.07654057 | 3.05 | control | control | peel
T001_3-control | T001_3 | T001 | 3 | 0.16 | 0.2733392 | 2.32 | control | control | tear
T002_1-control | T002_1 | T002 | 1 | 0.365 | 1.019895 | 4.83 | control | control | tear
T002_2-control | T002_2 | T002 | 2 | 0.34 | 1.371703 | 5.94 | control | control | cohesive
T002_3-control | T002_3 | T002 | 3 | 0.33 | 1.112535 | 5.13 | control | control | cohesive
T014_1-control | T014_1 | T014 | 1 | 0.155 | 0.1935435 | 2.67 | control | control | peel
T014_2-control | T014_2 | T014 | 2 | 0.335 | 1.804112 | 3.79 | control | control | cohesive
T014_3-control | T014_3 | T014 | 3 | 0.185 | 0.2429762 | 3.36 | control | control | peel
T015_1-control | T015_1 | T015 | 1 | 0.275 | 0.5810371 | 2.49 | control | control | tear
T015_2-control | T015_2 | T015 | 2 | 0.215 | 0.4437454 | 2.91 | control | control | peel
T015_3-control | T015_3 | T015 | 3 | 0.19 | 0.4305854 | 3.14 | control | control | peel
T016_1-control | T016_1 | T016 | 1 | 0.115 | 0.1351347 | 1.76 | control | control | peel
T016_2-control | T016_2 | T016 | 2 | 0.25 | 0.2404395 | 2.53 | control | control | peel
T016_3-control | T016_3 | T016 | 3 | 0.23 | 0.2455231 | 1.72 | control | control | cohesive
T017_1-control | T017_1 | T017 | 1 | 0.45 | 1.690613 | 3.38 | control | control | cohesive
T017_2-control | T017_2 | T017 | 2 | 0.41 | 0.7560234 | 3.39 | control | control | cohesive
T017_3-control | T017_3 | T017 | 3 | 0.3 | 0.6679678 | 5.99 | control | control | peel
T019_1-control | T019_1 | T019 | 1 | 0.17 | 0.3706824 | 2 | control | control | peel
T019_2-control | T019_2 | T019 | 2 | 0.185 | 0.2737089 | 1.73 | control | control | peel
T019_3-control | T019_3 | T019 | 3 | 0.165 | 0.3784394 | 1.63 | control | control | cohesive
T023_1-control | T023_1 | T023 | 1 | 0.51 | 2.000041 | 4.54 | control | control | cohesive
T023_2-control | T023_2 | T023 | 2 | 0.335 | 0.7934967 | 3.39 | control | control | tear
T023_3-control | T023_3 | T023 | 3 | 0.205 | 0.2104201 | 3.36 | control | control | peel
T025_1-control | T025_1 | T025 | 1 | 0.32 | 0.5234641 | 2.69 | control | control | tear
T025_2-control | T025_2 | T025 | 2 | 0.22 | 0.2880548 | 3.11 | control | control | peel
T025_3-control | T025_3 | T025 | 3 | 0.26 | 0.4929346 | 2.42 | control | control | peel
T026_1-control | T026_1 | T026 | 1 | 0.145 | 0.1014866 | 3.55 | control | control | peel
T026_2-control | T026_2 | T026 | 2 | 0.14 | 0.08431038 | 2.88 | control | control | peel
T026_3-control | T026_3 | T026 | 3 | 0.07 | 0.03508509 | 2.91 | control | control | peel
T027_1-control | T027_1 | T027 | 1 | 0.235 | 0.2344714 | 3.39 | control | control | peel
T027_2-control | T027_2 | T027 | 2 | 0.185 | 0.2451955 | 2.5 | control | control | cohesive
T027_3-control | T027_3 | T027 | 3 | 0.26 | 0.9807213 | 3.87 | control | control | cohesive
T029_1-control | T029_1 | T029 | 1 | 0.445 | 1.47077 | 2.76 | control | control | tear
T029_2-control | T029_2 | T029 | 2 | 0.27 | 0.5198984 | 3.8 | control | control | peel
T029_3-control | T029_3 | T029 | 3 | 0.495 | 1.708482 | 1.9 | control | control | tear
T030_1-control | T030_1 | T030 | 1 | 0.43 | 2.186646 | 5.62 | control | control | cohesive
T031_1-control | T031_1 | T031 | 1 | 0.155 | 0.2938752 | 3.38 | control | control | peel
T031_2-control | T031_2 | T031 | 2 | 0.275 | 1.006882 | 2.81 | control | control | tear
T031_3-control | T031_3 | T031 | 3 | 0.325 | 1.247314 | 5.18 | control | control | cohesive
T033_1-control | T033_1 | T033 | 1 | 0.245 | 0.2765042 | 4.13 | control | control | peel
T033_2-control | T033_2 | T033 | 2 | 0.365 | 0.5586088 | 4.85 | control | control | peel
T033_3-control | T033_3 | T033 | 3 | 0.255 | 0.4742415 | 5.05 | control | control | peel
T034_1-control | T034_1 | T034 | 1 | 0.3 | 0.3985868 | 4.47 | control | control | peel
T034_2-control | T034_2 | T034 | 2 | 0.235 | 0.3484962 | 3.85 | control | control | peel
T034_3-control | T034_3 | T034 | 3 | 0.235 | 0.2955181 | 3.73 | control | control | peel
T036_1-control | T036_1 | T036 | 1 | 0.1 | 0.07617877 | 4.05 | control | control | peel
T036_2-control | T036_2 | T036 | 2 | 0.6 | 1.227663 | 5.96 | control | control | cohesive
T036_3-control | T036_3 | T036 | 3 | 0.27 | 0.4060504 | 4.78 | control | control | tear
T037_1-control | T037_1 | T037 | 1 | 0.19 | 0.22345 | 2.55 | control | control | peel
T037_2-control | T037_2 | T037 | 2 | 0.29 | 0.465964 | 2.49 | control | control | tear
T037_3-control | T037_3 | T037 | 3 | 0.14 | 0.1087152 | 2.71 | control | control | peel
T038_1-control | T038_1 | T038 | 1 | 0.085 | 0.05580334 | 2.8 | control | control | peel
T038_2-control | T038_2 | T038 | 2 | 0.265 | 0.4961874 | 4 | control | control | tear
T039_1-control | T039_1 | T039 | 1 | 0.185 | 0.3588882 | 3.71 | control | control | cohesive
T039_2-control | T039_2 | T039 | 2 | 0.145 | 0.2052694 | 2.76 | control | control | tear
T039_3-control | T039_3 | T039 | 3 | 0.165 | 0.3325901 | 3.53 | control | control | tear
T040_1-control | T040_1 | T040 | 1 | 0.125 | 0.08776704 | 2.98 | control | control | peel
T040_2-control | T040_2 | T040 | 2 | 0.19 | 0.3634578 | 2.86 | control | control | peel
T040_3-control | T040_3 | T040 | 3 | 0.37 | 1.148764 | 4.12 | control | control | cohesive
T041_1-control | T041_1 | T041 | 1 | 0.24 | 0.7064227 | 4.55 | control | control | peel
T041_2-control | T041_2 | T041 | 2 | 0.26 | 0.4323823 | 4.37 | control | control | tear
T046_1-control | T046_1 | T046 | 1 | 0.425 | 0.7902337 | 3.65 | control | control | tear
T046_2-control | T046_2 | T046 | 2 | 0.38 | 0.7307293 | 3.71 | control | control | cohesive
T047_1-control | T047_1 | T047 | 1 | 0.345 | 0.9958893 | 5.4 | control | control | cohesive
T047_2-control | T047_2 | T047 | 2 | 0.245 | 0.642948 | 7.45 | control | control | peel
T047_3-control | T047_3 | T047 | 3 | 0.375 | 1.424859 | 5.02 | control | control | cohesive
T049_1-control | T049_1 | T049 | 1 | 0.235 | 0.3903466 | 4.9 | control | control | peel
T049_2-control | T049_2 | T049 | 2 | 0.085 | 0.05372386 | 3.48 | control | control | peel
T049_3-control | T049_3 | T049 | 3 | 0.13 | 0.1573906 | 4.03 | control | control | peel
T051_1-control | T051_1 | T051 | 1 | 0.465 | 1.051388 | 4.73 | control | control | peel
T052_1-control | T052_1 | T052 | 1 | 0.115 | 0.08514195 | 3.22 | control | control | peel
T052_2-control | T052_2 | T052 | 2 | 0.19 | 0.2014766 | 3.37 | control | control | peel
T052_3-control | T052_3 | T052 | 3 | 0.23 | 0.349385 | 4.44 | control | control | peel
T055_1-control | T055_1 | T055 | 1 | 0.265 | 0.6150008 | 5.76 | control | control | cohesive
T055_2-control | T055_2 | T055 | 2 | 0.34 | 0.8285554 | 5.12 | control | control | peel
T056_1-control | T056_1 | T056 | 1 | 0.095 | 0.0652455 | 3.3 | control | control | peel
T056_2-control | T056_2 | T056 | 2 | 0.24 | 0.3433997 | 3.66 | control | control | cohesive
T056_3-control | T056_3 | T056 | 3 | 0.25 | 0.3367376 | 3.71 | control | control | peel
T057_1-control | T057_1 | T057 | 1 | 0.165 | 0.1979046 | 3.1 | control | control | peel
T057_2-control | T057_2 | T057 | 2 | 0.11 | 0.1860714 | 4.07 | control | control | tear
T057_3-control | T057_3 | T057 | 3 | 0.045 | 0.04550817 | 2.66 | control | control | tear
T058_1-control | T058_1 | T058 | 1 | 0.18 | 0.235145 | 2.89 | control | control | peel
T058_2-control | T058_2 | T058 | 2 | 0.235 | 0.322754 | 4.49 | control | control | tear

## gallo
sort_ID | ID | mussel | thread | max_force | integral | pad_area | group | treatment | failure
G013_1-treatment | G013_1 | G013 | 1 | 0.18 | 0.2712063 | 2.82 | treatment | OA | #REF!
G013_2-treatment | G013_2 | G013 | 2 | 0.125 | 0.4178188 | 2.12 | treatment | OA | #REF!
G013_3-treatment | G013_3 | G013 | 3 | 0.2 | 0.5856199 | 2.85 | treatment | OA | #REF!
G014_1-treatment | G014_1 | G014 | 1 | 0.18 | 0.2055372 | 3.34 | treatment | OA
G014_2-treatment | G014_2 | G014 | 2 | 0.015 | 0.02379731 | 1.62 | treatment | OA | #REF!
G015_1-treatment | G015_1 | G015 | 1 | 0.255 | 0.3938766 | 2.88 | treatment | OA
G015_1-treatment | G015_1 | G015 | 1 | 0.155 | 0.3938766 | 2.88 | treatment | OA
G015_1-treatment | G015_1 | G015 | 1 | 0.1 | 0.3938766 | 2.88 | treatment | OA
G015_2-treatment | G015_2 | G015 | 2 | 0.235 | 1.117782 | 3.71 | treatment | OA | #REF!
G016_1-treatment | G016_1 | G016 | 1 | 0.14 | 0.1820799 | 1.89 | treatment | OA | #REF!
G017_1-treatment | G017_1 | G017 | 1 | 0.09 | 0.1205913 | 2.44 | treatment | OA | #REF!
G017_2-treatment | G017_2 | G017 | 2 | 0.155 | 0.1353328 | 3.35 | treatment | OA
G017_3-treatment | G017_3 | G017 | 3 | 0.19 | 0.3374026 | 3.06 | treatment | OA | #REF!
G017_4-treatment | G017_4 | G017 | 4 | 0.13 | 0.1182808 | 2.59 | treatment | OA | #REF!
G018_1-treatment | G018_1 | G018 | 1 | 0.235 | 0.4647607 | 3.53 | treatment | OA | thread
G018_3-treatment | G018_3 | G018 | 3 | 0.23 | 0.4103379 | 3.4 | treatment | OA
G018_3-treatment | G018_3 | G018 | 3 | 0.34 | 0.4103379 | 3.4 | treatment | OA
G020_1-treatment | G020_1 | G020 | 1 | 0.22 | 0.3640089 | 3.18 | treatment | OW | #REF!
G020_1-treatment | G020_1 | G020 | 1 | 0.105 | 0.3640089 | 3.18 | treatment | OW | #REF!
G020_2-treatment | G020_2 | G020 | 2 | 0.13 | 0.1434663 | 2.8 | treatment | OW | #REF!
G020_3-treatment | G020_3 | G020 | 3 | 0.04 | 0.03867239 | 2.53 | treatment | OW | #REF!
G021_1-treatment | G021_1 | G021 | 1 | 0.18 | 0.2634866 | 2.68 | treatment | OW | #REF!
G021_2-treatment | G021_2 | G021 | 2 | 0.215 | 0.2145567 | 3.33 | treatment | OW | #REF!
G024_1-treatment | G024_1 | G024 | 1 | 0.11 | 0.1952381 | 1.31 | treatment | OW | #REF!
G024_2-treatment | G024_2 | G024 | 2 | 0.15 | 0.3024695 | 1.41 | treatment | OW | #REF!
G024_4-treatment | G024_4 | G024 | 4 | 0.095 | 0.07860449 | 1.01 | treatment | OW | #REF!
G026_1-treatment | G026_1 | G026 | 1 | 0.17 | 0.2029317 | 1.83 | treatment | OW | #REF!
G026_2-treatment | G026_2 | G026 | 2 | 0.08 | 0.05817494 | 1.88 | treatment | OW | #REF!
G026_3-treatment | G026_3 | G026 | 3 | 0.185 | 0.1862502 | 1.23 | treatment | OW | #REF!
G071_1-treatment | G071_1 | G071 | 1 | 0.08 | 0.06244504 | 2.29 | treatment | OA | #REF!
G071_2-treatment | G071_2 | G071 | 2 | 0.3 | 0.4434548 | 3.26 | treatment | OA | #REF!
G072_1-treatment | G072_1 | G072 | 1 | 0.12 | 0.1570018 | 2.06 | treatment | OA | #REF!
G072_2-treatment | G072_2 | G072 | 2 | 0.13 | 0.175558 | 2.54 | treatment | OA | #REF!
G073_1-treatment | G073_1 | G073 | 1 | 0.195 | 0.7460153 | 2.16 | treatment | OA | #REF!
G074_1-treatment | G074_1 | G074 | 1 | 0.055 | 0.05943257 | 1.31 | treatment | OA | #REF!
G074_3-treatment | G074_3 | G074 | 3 | 0.065 | 0.0796093 | 2.05 | treatment | OA | #REF!
G074_4-treatment | G074_4 | G074 | 4 | 0.145 | 0.1429349 | 1.15 | treatment | OW | #REF!
G075_1-treatment | G075_1 | G075 | 1 | 0.18 | 0.2102838 | 1.72 | treatment | OW | #REF!
G075_2-treatment | G075_2 | G075 | 2 | 0.195 | 0.2439635 | 1.78 | treatment | OW | #REF!
G075_3-treatment | G075_3 | G075 | 3 | 0.18 | 0.3973858 | 2.11 | treatment | OW | #REF!
G076_1-treatment | G076_1 | G076 | 1 | 0.09 | 0.1674422 | 1.31 | treatment | OW | #REF!
G076_2-treatment | G076_2 | G076 | 2 | 0.085 | 0.09759417 | 1.61 | treatment | OW | #REF!
G076_3-treatment | G076_3 | G076 | 3 | 0.035 | 0.04563465 | 1.54 | treatment | OW | #REF!
G077_1-treatment | G077_1 | G077 | 1 | 0.075 | 0.06795908 | 2.05 | treatment | OW | #REF!
G077_2-treatment | G077_2 | G077 | 2 | 0.16 | 0.07276855 | 3.13 | treatment | OW | #REF!
G078_1-treatment | G078_1 | G078 | 1 | 0.065 | 0.06760219 | 1.71 | treatment | OW | #REF!
G078_2-treatment | G078_2 | G078 | 2 | 0.27 | 0.7593886 | 1.65 | treatment | OW | #REF!
G079_1-treatment | G079_1 | G079 | 1 | 0.085 | 0.1214073 | 1.89 | treatment |  | #REF!
G079_2-treatment | G079_2 | G079 | 2 | 0.09 | 0.1067677 | 2.49 | treatment |  | #REF!
G079_3-treatment | G079_3 | G079 | 3 | 0.225 | 0.742028 | 3.39 | treatment |  | #REF!
G079_5-treatment | G079_5 | G079 | 5 | 0.26 | 0.4890426 | 3.48 | treatment |  | #REF!
G081_1-treatment | G081_1 | G081 | 1 | 0.275 | 0.3969258 | 3.85 | treatment |  | #REF!
G081_2-treatment | G081_2 | G081 | 2 | 0.34 | 0.5235474 | 3.98 | treatment |  | #REF!
G081_3-treatment | G081_3 | G081 | 3 | 0.445 | 0.7931177 | 2.83 | treatment |  | #REF!
G082_1-treatment | G082_1 | G082 | 1 | 0.155 | 0.1533636 | 1.92 | treatment |  | #REF!
G082_3-treatment | G082_3 | G082 | 3 | 0.305 | 0.3079051 | 2.74 | treatment |  | #REF!
G083_1-treatment | G083_1 | G083 | 1 | 0.31 | 0.3428107 | 2.7 | treatment |  | #REF!
G083_2-treatment | G083_2 | G083 | 2 | 0.08 | 0.05928046 | 3.15 | treatment |  | #REF!
G083_3-treatment | G083_3 | G083 | 3 | 0.02 | 0.03930199 | 2.02 | treatment |  | #REF!
G083_4-treatment | G083_4 | G083 | 4 | 0.135 | 0.1196598 | 1.61 | treatment |  | #REF!
G084_1-treatment | G084_1 | G084 | 1 | 0.335 | 0.85778 | 1.7 | treatment |  | #REF!
G084_2-treatment | G084_2 | G084 | 2 | 0.11 | 0.151839 | 3.13 | treatment |  | #REF!
G084_3-treatment | G084_3 | G084 | 3 | 0.155 | 0.4575804 | 2.23 | treatment |  | #REF!
G085_1-treatment | G085_1 | G085 | 1 | 0.09 | 0.03778501 | 2.02 | treatment |  | #REF!
G085_2-treatment | G085_2 | G085 | 2 | 0.13 | 0.09766932 | 4.95 | treatment |  | #REF!
G086_1-treatment | G086_1 | G086 | 1 | 0.23 | 0.7077292 | 2.49 | treatment |  | #REF!
G086_2-treatment | G086_2 | G086 | 2 | 0.17 | 0.2332839 | 4.56 | treatment |  | #REF!
G087_2-treatment | G087_2 | G087 | 2 | 0.15 | 0.1232949 | 1.38 | treatment |  | #REF!
G087_3-treatment | G087_3 | G087 | 3 | 0.455 | 0.8254757 | 2.07 | treatment |  | #REF!
G087_4-treatment | G087_4 | G087 | 4 | 0.31 | 0.6038960272 | 2.14 | treatment |  | #REF!
G088_1-treatment | G088_1 | G088 | 1 | 0.325 | 0.3726029 | 4.67 | treatment |  | #REF!
G088_3-treatment | G088_3 | G088 | 3 | 0.15 | 0.2441288 | 3.55 | treatment |  | #REF!
G028_1-control | G028_1 | G028 | 1 | 0.215 | 0.179693 | 3.79 | control | control | #REF!