## data
species | sort_ID | mussel_ID | thread_num | note | phase | day | mussel_trt | thread_trt | max_force | integral | max_displacement | pad_area | adhesion_kpa | failure | rna_sequenced | pad_notes | picture_status | source_folder | file
mytilus trossulus | T013_2 | T013 | 2 |  | pre | 1 | OA | baseline | 0.08 | 0.07019625 | 0.09837 | 2.11 | 37.91469 | peeling | no |  | available | 00_baseline | T013_02.txt
mytilus trossulus | T013_3 | T013 | 3 |  | pre | 1 | OA | baseline | 0.06 | 0.08738785 | 0.15487 | 2.6 | 23.07692 | cohesive | no |  | available | 00_baseline | T013_03.txt
mytilus trossulus | T014_1 | T014 | 1 |  | pre | 1 | OA | baseline | 0.155 | 0.1936874 | 0.10503 | 2.67 | 58.05243 | peeling | yes |  | available | 00_baseline | T014_01.txt
mytilus trossulus | T014_2 | T014 | 2 |  | pre | 1 | OA | baseline | 0.335 | 1.803686075 | 0.22061 | 3.79 | 88.3905 | cohesive | yes |  | available | 00_baseline | T014_02.txt
mytilus trossulus | T014_3 | T014 | 3 |  | pre | 1 | OA | baseline | 0.185 | 0.24294235 | 0.1347 | 3.36 | 55.05952 | peeling | yes |  | available | 00_baseline | T014_03.txt
mytilus trossulus | T015_1 | T015 | 1 |  | pre | 1 | OA | baseline | 0.275 | 0.582056125 | 0.12942 | 2.49 | 110.4418 | tearing | yes |  | available | 00_baseline | T015_01.txt
mytilus trossulus | T015_2 | T015 | 2 |  | pre | 1 | OA | baseline | 0.215 | 0.443337 | 0.10361 | 2.91 | 73.88316 | peeling | yes |  | missing | 00_baseline | T015_02.txt
mytilus trossulus | T015_3 | T015 | 3 |  | pre | 1 | OA | baseline | 0.19 | 0.43115585 | 0.14802 | 3.14 | 60.50955 | peeling | yes |  | available | 00_baseline | T015_03.txt
mytilus trossulus | T016_1 | T016 | 1 |  | pre | 1 | OA | baseline | 0.115 | 0.1354563 | 0.12819 | 1.76 | 65.34091 | peeling | yes |  | available | 00_baseline | T016_01.txt
mytilus trossulus | T016_2 | T016 | 2 |  | pre | 1 | OA | baseline | 0.25 | 0.239579 | 0.13904 | 2.53 | 98.81423 | peeling | yes |  | missing | 00_baseline | T016_02.txt
mytilus trossulus | T016_3 | T016 | 3 |  | pre | 1 | OA | baseline | 0.23 | 0.245137175 | 0.16796 | 1.72 | 133.7209 | cohesive | yes |  | available | 00_baseline | T016_03.txt
mytilus trossulus | T017_1 | T017 | 1 |  | pre | 1 | OA | baseline | 0.45 | 1.688841325 | 0.1776 | 3.38 | 133.1361 | cohesive | yes |  | available | 00_baseline | T017_01.txt
mytilus trossulus | T017_2 | T017 | 2 |  | pre | 1 | OA | baseline | 0.41 | 0.757147 | 0.13829 | 3.39 | 120.944 | cohesive | yes |  | available | 00_baseline | T017_02.txt
mytilus trossulus | T017_3 | T017 | 3 |  | pre | 1 | OA | baseline | 0.3 | 0.6682196 | 0.14029 | 2.99 | 100.3344 | peeling | yes |  | available | 00_baseline | T017_03.txt
mytilus trossulus | T018_1 | T018 | 1 |  | pre | 1 | OA | baseline | 0.24 | 0.274266025 | 0.1622 | 2.76 | 86.95652 | cohesive | no |  | available | 00_baseline | T018_01.txt
mytilus trossulus | T018_2 | T018 | 2 |  | pre | 1 | OA | baseline | 0.295 | 0.770086025 | 0.19164 | 3.62 | 81.49171 | cohesive | no |  | available | 00_baseline | T018_02.txt
mytilus trossulus | T018_3 | T018 | 3 |  | pre | 1 | OA | baseline | 0.325 | 0.695837925 | 0.15995 | 2.95 | 110.1695 | cohesive | no |  | available | 00_baseline | T018_03.txt
mytilus trossulus | T019_1 | T019 | 1 |  | pre | 1 | OA | baseline | 0.17 | 0.3706483 | 0.11265 | 2 | 85 | peeling | yes |  | available | 00_baseline | T019_01.txt
mytilus trossulus | T019_2 | T019 | 2 |  | pre | 1 | OA | baseline | 0.185 | 0.273476175 | 0.13111 | 1.73 | 106.9364 | peeling | yes |  | available | 00_baseline | T019_02.txt
mytilus trossulus | T019_3 | T019 | 3 |  | pre | 1 | OA | baseline | 0.165 | 0.3783238 | 0.12613 | 1.63 | 101.227 | cohesive | yes |  | available | 00_baseline | T019_03.txt
mytilus trossulus | T020_1 | T020 | 1 |  | pre | 1 | OA | baseline | 0.335 | 0.675718825 | 0.17474 | 4.52 | 74.11504 | cohesive | no |  | available | 00_baseline | T020_01.txt
mytilus trossulus | T020_2 | T020 | 2 |  | pre | 1 | OA | baseline | 0.225 | 0.19672165 | 0.11114 | 4.67 | 48.17987 | cohesive | no |  | available | 00_baseline | T020_02.txt
mytilus trossulus | T020_3 | T020 | 3 |  | pre | 1 | OA | baseline | 0.3 | 0.8565846 | 0.16709 | 4.83 | 62.1118 | cohesive | no |  | available | 00_baseline | T020_03.txt
mytilus trossulus | T021_1 | T021 | 1 |  | pre | 1 | OA | baseline | 0.18 | 0.2101872 | 0.08869 | 2.48 | 72.58065 | cohesive | yes |  | available | 00_baseline | T021_01.txt
mytilus trossulus | T021_2 | T021 | 2 |  | pre | 1 | OA | baseline | 0.225 | 0.1648838 | 0.14665 | 2.14 | 105.1402 | cohesive | yes |  | available | 00_baseline | T021_02.txt
mytilus trossulus | T021_3 | T021 | 3 |  | pre | 1 | OA | baseline | 0.415 | 0.8957985 | 0.21319 | 2.87 | 144.5993 | cohesive | yes |  | available | 00_baseline | T021_03.txt
mytilus trossulus | T022_1 | T022 | 1 |  | pre | 1 | OA | baseline | 0.185 | 0.133894375 | 0.12977 | 2.88 | 64.23611 | cohesive | no |  | available | 00_baseline | T022_01.txt
mytilus trossulus | T022_2 | T022 | 2 |  | pre | 1 | OA | baseline | 0.245 | 0.8234243 | 0.25045 | 3.56 | 68.82022 | cohesive | no |  | available | 00_baseline | T022_02.txt
mytilus trossulus | T022_3 | T022 | 3 |  | pre | 1 | OA | baseline | 0.145 | 0.21949905 | 0.19929 | 2.16 | 67.12963 | cohesive | no |  | available | 00_baseline | T022_03.txt
mytilus trossulus | T023_1 | T023 | 1 |  | pre | 1 | OA | baseline | 0.51 | 2.0009162 | 0.19754 | 4.54 | 112.3348 | cohesive | yes |  | available | 00_baseline | T023_01.txt
mytilus trossulus | T023_2 | T023 | 2 |  | pre | 1 | OA | baseline | 0.335 | 0.7948316 | 0.13127 | 3.39 | 98.82006 | tearing | yes |  | available | 00_baseline | T023_02.txt
mytilus trossulus | T023_3 | T023 | 3 |  | pre | 1 | OA | baseline | 0.205 | 0.210395625 | 0.11331 | 3.36 | 61.0119 | peeling | yes |  | available | 00_baseline | T023_03.txt
mytilus trossulus | T024_1 | T024 | 1 |  | pre | 1 | OA | baseline | 0.39 | 0.926775075 | 0.19752 | 5.2 | 75 | thread | no |  | available | 00_baseline | T024_01.txt
mytilus trossulus | T024_2 | T024 | 2 |  | pre | 1 | OA | baseline | 0.2 | 0.41650885 | 0.19705 | 4.31 | 46.40371 | cohesive | no |  | available | 00_baseline | T024_02.txt
mytilus trossulus | T024_3 | T024 | 3 |  | pre | 1 | OA | baseline | 0.075 | 0.067838725 | 0.20356 | 3.48 | 21.55172 | peeling | no |  | available | 00_baseline | T024_03.txt
mytilus trossulus | T025_1 | T025 | 1 |  | pre | 1 | OA | baseline | 0.32 | 0.523498 | 0.12617 | 2.69 | 118.9591 | tearing | yes |  | available | 00_baseline | T025_01.txt
mytilus trossulus | T025_2 | T025 | 2 |  | pre | 1 | OA | baseline | 0.22 | 0.287684525 | 0.11702 | 3.11 | 70.73955 | peeling | yes |  | available | 00_baseline | T025_02.txt
mytilus trossulus | T025_3 | T025 | 3 |  | pre | 1 | OA | baseline | 0.26 | 0.4927165 | 0.18632 | 2.42 | 107.438 | peeling | yes |  | available | 00_baseline | T025_03.txt
mytilus trossulus | T026_1 | T026 | 1 |  | pre | 1 | OA | baseline | 0.145 | 0.1011682 | 0.11114 | 3.55 | 40.84507 | peeling | yes |  | available | 00_baseline | T026_01.txt
mytilus trossulus | T026_2 | T026 | 2 |  | pre | 1 | OA | baseline | 0.14 | 0.08406925 | 0.11883 | 2.88 | 48.61111 | peeling | yes |  | missing | 00_baseline | T026_02.txt
mytilus trossulus | T026_3 | T026 | 3 |  | pre | 1 | OA | baseline | 0.07 | 0.03504575 | 0.11431 | 2.91 | 24.05498 | peeling | yes |  | available | 00_baseline | T026_03.txt
mytilus trossulus | T027_1 | T027 | 1 |  | pre | 1 | OA | baseline | 0.235 | 0.234954825 | 0.10216 | 3.39 | 69.32153 | peeling | yes |  | available | 00_baseline | T027_01.txt
mytilus trossulus | T027_2 | T027 | 2 |  | pre | 1 | OA | baseline | 0.185 | 0.244607325 | 0.09892 | 2.5 | 74 | cohesive | yes |  | available | 00_baseline | T027_02.txt
mytilus trossulus | T027_3 | T027 | 3 |  | pre | 1 | OA | baseline | 0.26 | 0.9801059 | 0.15367 | 3.87 | 67.18346 | cohesive | yes |  | available | 00_baseline | T027_03.txt
mytilus trossulus | T028_1 | T028 | 1 |  | pre | 1 | OW | baseline | 0.085 | 0.05921815 | 0.1249 | 2.61 | 32.56705 | cohesive | no |  | available | 00_baseline | T028_01.txt
mytilus trossulus | T028_2 | T028 | 2 |  | pre | 1 | OW | baseline | 0.185 | 0.17029 | 0.12103 | 2.58 | 71.70543 | peeling | no |  | available | 00_baseline | T028_02.txt
mytilus trossulus | T028_3 | T028 | 3 |  | pre | 1 | OW | baseline | 0.17 | 0.1440109 | 0.13387 | 2.64 | 64.39394 | peeling | no |  | available | 00_baseline | T028_03.txt
mytilus trossulus | T029_1 | T029 | 1 |  | pre | 1 | OW | baseline | 0.445 | 1.47139185 | 0.14453 | 2.76 | 161.2319 | tearing | yes |  | available | 00_baseline | T029_01.txt
mytilus trossulus | T029_2 | T029 | 2 |  | pre | 1 | OW | baseline | 0.27 | 0.51951185 | 0.12788 | 3.8 | 71.05263 | peeling | yes |  | available | 00_baseline | T029_02.txt
mytilus trossulus | T029_3 | T029 | 3 |  | pre | 1 | OW | baseline | 0.495 | 1.707712 | 0.13615 | 3.5 | 141.4286 | tearing | yes |  | available | 00_baseline | T029_03.txt
mytilus trossulus | T030_1 | T030 | 1 |  | pre | 1 | OW | baseline | 0.43 | 2.186154875 | 0.20185 | 5.62 | 76.51246 | cohesive | yes |  | available | 00_baseline | T030_01.txt
mytilus trossulus | T031_1 | T031 | 1 |  | pre | 1 | OW | baseline | 0.155 | 0.2929646 | 0.13255 | 3.38 | 45.85799 | peeling | yes |  | available | 00_baseline | T031_01.txt
mytilus trossulus | T031_2 | T031 | 2 |  | pre | 1 | OW | baseline | 0.275 | 1.0078233 | 0.13769 | 2.81 | 97.86477 | tearing | yes |  | available | 00_baseline | T031_02.txt
mytilus trossulus | T031_3 | T031 | 3 |  | pre | 1 | OW | baseline | 0.325 | 1.24689825 | 0.1362 | 5.18 | 62.74131 | cohesive | yes |  | available | 00_baseline | T031_03.txt
mytilus trossulus | T032_2 | T032 | 2 |  | pre | 1 | OW | baseline | 0.25 | 0.44065095 | 0.12858 | 4.26 | 58.68545 | cohesive | no |  | available | 00_baseline | T032_02.txt
mytilus trossulus | T032_3 | T032 | 3 |  | pre | 1 | OW | baseline | 0.35 | 0.529110975 | 0.12597 | 4.9 | 71.42857 | cohesive | no |  | available | 00_baseline | T032_03.txt
mytilus trossulus | T033_1 | T033 | 1 |  | pre | 1 | OW | baseline | 0.245 | 0.276858075 | 0.12231 | 4.13 | 59.32203 | peeling | yes |  | available | 00_baseline | T033_01.txt
mytilus trossulus | T033_2 | T033 | 2 |  | pre | 1 | OW | baseline | 0.365 | 0.559684525 | 0.12001 | 4.85 | 75.25773 | peeling | yes |  | available | 00_baseline | T033_02.txt
mytilus trossulus | T033_3 | T033 | 3 |  | pre | 1 | OW | baseline | 0.255 | 0.474708175 | 0.12605 | 5.05 | 50.49505 | peeling | yes |  | available | 00_baseline | T033_03.txt
mytilus trossulus | T034_1 | T034 | 1 |  | pre | 1 | OW | baseline | 0.3 | 0.398608025 | 0.13815 | 4.47 | 67.11409 | peeling | yes |  | available | 00_baseline | T034_01.txt
mytilus trossulus | T034_2 | T034 | 2 |  | pre | 1 | OW | baseline | 0.235 | 0.3480654 | 0.09762 | 3.85 | 61.03896 | peeling | yes |  | available | 00_baseline | T034_02.txt
mytilus trossulus | T034_3 | T034 | 3 |  | pre | 1 | OW | baseline | 0.235 | 0.294945775 | 0.10676 | 3.73 | 63.00268 | peeling | yes |  | available | 00_baseline | T034_03.txt
mytilus trossulus | T036_1 | T036 | 1 |  | pre | 1 | OW | baseline | 0.1 | 0.076373625 | 0.11264 | 4.05 | 24.69136 | peeling | yes |  | available | 00_baseline | T036_01.txt
mytilus trossulus | T036_2 | T036 | 2 |  | pre | 1 | OW | baseline | 0.6 | 1.2289326 | 0.13843 | 5.96 | 100.6711 | cohesive | yes |  | available | 00_baseline | T036_02.txt
mytilus trossulus | T036_3 | T036 | 3 |  | pre | 1 | OW | baseline | 0.27 | 0.406025675 | 0.12678 | 4.78 | 56.48536 | tearing | yes |  | available | 00_baseline | T036_03.txt
mytilus trossulus | T037_1 | T037 | 1 |  | pre | 1 | OW | baseline | 0.19 | 0.223786425 | 0.14216 | 2.55 | 74.5098 | peeling | yes |  | available | 00_baseline | T037_01.txt
mytilus trossulus | T037_2 | T037 | 2 |  | pre | 1 | OW | baseline | 0.29 | 0.46759475 | 0.08997 | 2.49 | 116.4659 | tearing | yes |  | available | 00_baseline | T037_02.txt
mytilus trossulus | T037_3 | T037 | 3 |  | pre | 1 | OW | baseline | 0.14 | 0.108615525 | 0.09705 | 2.71 | 51.66052 | peeling | yes |  | available | 00_baseline | T037_03.txt
mytilus trossulus | T038_1 | T038 | 1 |  | pre | 1 | OW | baseline | 0.085 | 0.0556542 | 0.12525 | 2.8 | 30.35714 | peeling | yes |  | available | 00_baseline | T038_01.txt
mytilus trossulus | T038_2 | T038 | 2 |  | pre | 1 | OW | baseline | 0.265 | 0.496605925 | 0.12429 | 3.45 | 76.81159 | tearing | yes |  | available | 00_baseline | T038_02.txt
mytilus trossulus | T039_1 | T039 | 1 |  | pre | 1 | OW | baseline | 0.185 | 0.35940265 | 0.12331 | 3.71 | 49.86523 | cohesive | yes |  | available | 00_baseline | T039_01.txt
mytilus trossulus | T039_2 | T039 | 2 |  | pre | 1 | OW | baseline | 0.145 | 0.2053893 | 0.10024 | 2.76 | 52.53623 | tearing | yes |  | missing | 00_baseline | T039_02.txt
mytilus trossulus | T039_3 | T039 | 3 |  | pre | 1 | OW | baseline | 0.165 | 0.332653325 | 0.11489 | 3.53 | 46.74221 | tearing | yes |  | available | 00_baseline | T039_03.txt
mytilus trossulus | T040_1 | T040 | 1 |  | pre | 1 | OW | baseline | 0.335 | 0.372151575 | 0.11185 | 2.98 | 112.4161 | peeling | yes |  | available | 00_baseline | T040_01.txt
mytilus trossulus | T040_2 | T040 | 2 |  | pre | 1 | OW | baseline | 0.19 | 0.3633687 | 0.12339 | 2.86 | 66.43357 | peeling | yes |  | available | 00_baseline | T040_02.txt
mytilus trossulus | T040_3 | T040 | 3 |  | pre | 1 | OW | baseline | 0.37 | 1.148538625 | 0.12666 | 4.12 | 89.80583 | cohesive | yes |  | available | 00_baseline | T040_03.txt
mytilus trossulus | T041_1 | T041 | 1 |  | pre | 1 | OW | baseline | 0.24 | 0.70623455 | 0.16931 | 2.76 | 86.95652 | peeling | yes |  | available | 00_baseline | T041_01.txt
mytilus trossulus | T041_2 | T041 | 2 |  | pre | 1 | OW | baseline | 0.26 | 0.433010825 | 0.11122 | 2.37 | 109.7046 | tearing | yes |  | available | 00_baseline | T041_02.txt
mytilus trossulus | T042_1 | T042 | 1 |  | pre | 1 | OW | baseline | 0.375 | 1.0731741 | 0.18312 | 2.83 | 132.5088 | cohesive | no |  | available | 00_baseline | T042_01.txt
mytilus trossulus | T042_2 | T042 | 2 |  | pre | 1 | OW | baseline | 0.165 | 0.235311575 | 0.1702 | 2.43 | 67.90123 | cohesive | no |  | available | 00_baseline | T042_02.txt
mytilus trossulus | T042_3 | T042 | 3 |  | pre | 1 | OW | baseline | 0.165 | 0.090646425 | 0.1089 | 2.58 | 63.95349 | peeling | no |  | available | 00_baseline | T042_03.txt
mytilus trossulus | T043_1 | T043 | 1 |  | pre | 1 | DO | baseline | 0.215 | 0.259632225 | 0.12021 | 1.95 | 110.2564 | cohesive | no |  | available | 00_baseline | T043_01.txt
mytilus trossulus | T043_2 | T043 | 2 |  | pre | 1 | DO | baseline | 0.33 | 0.527298 | 0.0996 | 3.81 | 86.61417 | cohesive | no |  | available | 00_baseline | T043_02.txt
mytilus trossulus | T043_3 | T043 | 3 |  | pre | 1 | DO | baseline | 0.33 | 0.3252654 | 0.10229 | 4.18 | 78.94737 | peeling | no |  | available | 00_baseline | T043_03.txt
mytilus trossulus | T044_1 | T044 | 1 |  | pre | 1 | DO | baseline | 0.26 | 0.953301325 | 0.151 | 4.18 | 62.20096 | cohesive | no |  | available | 00_baseline | T044_01.txt
mytilus trossulus | T044_2 | T044 | 2 |  | pre | 1 | DO | baseline | 0.215 | 0.381054175 | 0.11054 | 2.68 | 80.22388 | cohesive | no |  | available | 00_baseline | T044_02.txt
mytilus trossulus | T045_1 | T045 | 1 |  | pre | 1 | DO | baseline | 0.2 | 0.211362675 | 0.15918 | 2.26 | 88.49558 | cohesive | no |  | available | 00_baseline | T045_01.txt
mytilus trossulus | T045_2 | T045 | 2 |  | pre | 1 | DO | baseline | 0.26 | 0.350723875 | 0.14568 | 3.84 | 67.70833 | cohesive | no |  | available | 00_baseline | T045_02.txt
mytilus trossulus | T045_3 | T045 | 3 |  | pre | 1 | DO | baseline | 0.175 | 0.2285335 | 0.17679 | 2.14 | 81.7757 | peeling | no |  | available | 00_baseline | T045_03.txt
mytilus trossulus | T046_1 | T046 | 1 |  | pre | 1 | DO | baseline | 0.425 | 0.790441275 | 0.12619 | 3.65 | 116.4384 | tearing | yes |  | available | 00_baseline | T046_01.txt
mytilus trossulus | T046_2 | T046 | 2 |  | pre | 1 | DO | baseline | 0.38 | 0.7310805 | 0.11433 | 3.71 | 102.4259 | cohesive | yes |  | available | 00_baseline | T046_02.txt
mytilus trossulus | T047_1 | T047 | 1 |  | pre | 1 | DO | baseline | 0.345 | 0.99595965 | 0.15351 | 5.4 | 63.88889 | cohesive | yes |  | available | 00_baseline | T047_01.txt
mytilus trossulus | T047_2 | T047 | 2 |  | pre | 1 | DO | baseline | 0.245 | 0.6424883 | 0.13949 | 4.63 | 52.91577 | peeling | yes |  | available | 00_baseline | T047_02.txt
mytilus trossulus | T047_3 | T047 | 3 |  | pre | 1 | DO | baseline | 0.375 | 1.42561435 | 0.15999 | 5.02 | 74.7012 | cohesive | yes |  | available | 00_baseline | T047_03.txt
mytilus trossulus | T048_1 | T048 | 1 |  | pre | 1 | DO | baseline | 0.395 | 0.66844485 | 0.10331 | 4.58 | 86.24454 | cohesive | no |  | available | 00_baseline | T048_01.txt
mytilus trossulus | T048_3 | T048 | 3 |  | pre | 1 | DO | baseline | 0.2 | 0.172977125 | 0.07588 | 2.63 | 76.04563 | cohesive | no |  | available | 00_baseline | T048_03.txt
mytilus trossulus | T049_1 | T049 | 1 |  | pre | 1 | DO | baseline | 0.235 | 0.3903281 | 0.11685 | 4.9 | 47.95918 | peeling | yes |  | available | 00_baseline | T049_01.txt
mytilus trossulus | T049_2 | T049 | 2 |  | pre | 1 | DO | baseline | 0.085 | 0.053670575 | 0.08929 | 3.48 | 24.42529 | peeling | yes |  | available | 00_baseline | T049_02.txt
mytilus trossulus | T049_3 | T049 | 3 |  | pre | 1 | DO | baseline | 0.13 | 0.15703355 | 0.08414 | 4.03 | 32.25806 | peeling | yes |  | available | 00_baseline | T049_03.txt
mytilus trossulus | T050_1 | T050 | 1 |  | pre | 1 | DO | baseline | 0.275 | 0.380303075 | 0.20399 | 5.39 | 51.02041 | tearing | no |  | available | 00_baseline | T050_01.txt
mytilus trossulus | T050_2 | T050 | 2 |  | pre | 1 | DO | baseline | 0.15 | 0.2219309 | 0.20213 | 4.4 | 34.09091 | peeling | no |  | available | 00_baseline | T050_02.txt
mytilus trossulus | T050_3 | T050 | 3 |  | pre | 1 | DO | baseline | 0.215 | 0.115221425 | 0.10616 | 3.98 | 54.0201 | cohesive | no |  | available | 00_baseline | T050_03.txt
mytilus trossulus | T051_1 | T051 | 1 |  | pre | 1 | DO | baseline | 0.465 | 1.05110775 | 0.13589 | 4.73 | 98.30867 | peeling | yes |  | available | 00_baseline | T051_01.txt
mytilus trossulus | T052_1 | T052 | 1 |  | pre | 1 | DO | baseline | 0.115 | 0.0850156 | 0.108 | 3.22 | 35.71429 | peeling | yes |  | available | 00_baseline | T052_01.txt
mytilus trossulus | T052_2 | T052 | 2 |  | pre | 1 | DO | baseline | 0.19 | 0.201235225 | 0.12292 | 3.37 | 56.37982 | peeling | yes |  | available | 00_baseline | T052_02.txt
mytilus trossulus | T052_3 | T052 | 3 |  | pre | 1 | DO | baseline | 0.23 | 0.349802225 | 0.13625 | 4.44 | 51.8018 | peeling | yes |  | available | 00_baseline | T052_03.txt
mytilus trossulus | T053_1 | T053 | 1 |  | pre | 1 | DO | baseline | 0.25 | 0.362292075 | 0.15098 | 2.57 | 97.27626 | peeling | no |  | available | 00_baseline | T053_01.txt
mytilus trossulus | T053_2 | T053 | 2 |  | pre | 1 | DO | baseline | 0.285 | 0.937858625 | 0.20267 | 1.58 | 180.3797 | cohesive | no |  | available | 00_baseline | T053_02.txt
mytilus trossulus | T053_3 | T053 | 3 |  | pre | 1 | DO | baseline | 0.17 | 0.149317125 | 0.11559 | 2.3 | 73.91304 | cohesive | no |  | available | 00_baseline | T053_03.txt
mytilus trossulus | T053_5 | T053 | 5 |  | pre | 1 | DO | baseline | 0.155 | 0.16512525 | 0.16408 | 4.17 | 37.17026 | peeling | no |  | available | 00_baseline | T053_05.txt
mytilus trossulus | T055_1 | T055 | 1 |  | pre | 1 | DO | baseline | 0.265 | 0.613602625 | 0.12973 | 5.76 | 46.00694 | cohesive | yes |  | available | 00_baseline | T055_01.txt
mytilus trossulus | T055_2 | T055 | 2 |  | pre | 1 | DO | baseline | 0.34 | 0.829361575 | 0.12789 | 5.12 | 66.40625 | peeling | yes |  | available | 00_baseline | T055_02.txt
mytilus trossulus | T056_1 | T056 | 1 |  | pre | 1 | DO | baseline | 0.095 | 0.0650362 | 0.11544 | 3.3 | 28.78788 | peeling | yes |  | available | 00_baseline | T056_01.txt
mytilus trossulus | T056_2 | T056 | 2 |  | pre | 1 | DO | baseline | 0.24 | 0.34342975 | 0.12533 | 3.66 | 65.57377 | cohesive | yes |  | available | 00_baseline | T056_02.txt
mytilus trossulus | T056_3 | T056 | 3 |  | pre | 1 | DO | baseline | 0.25 | 0.3366333 | 0.12226 | 3.71 | 67.38544 | peeling | yes |  | available | 00_baseline | T056_03.txt
mytilus trossulus | T057_1 | T057 | 1 |  | pre | 1 | DO | baseline | 0.165 | 0.19787765 | 0.11694 | 3.1 | 53.22581 | peeling | yes |  | available | 00_baseline | T057_01.txt
mytilus trossulus | T057_2 | T057 | 2 |  | pre | 1 | DO | baseline | 0.11 | 0.186346025 | 0.11306 | 4.07 | 27.02703 | tearing | yes |  | available | 00_baseline | T057_02.txt
mytilus trossulus | T057_3 | T057 | 3 |  | pre | 1 | DO | baseline | 0.045 | 0.0454138 | 0.14469 | 2.66 | 16.91729 | tearing | yes |  | available | 00_baseline | T057_03.txt
mytilus trossulus | T058_1 | T058 | 1 |  | pre | 1 | DO | baseline | 0.18 | 0.23521175 | 0.10563 | 2.89 | 62.28374 | peeling | yes |  | available | 00_baseline | T058_01.txt
mytilus trossulus | T058_2 | T058 | 2 |  | pre | 1 | DO | baseline | 0.235 | 0.322141075 | 0.13934 | 4.49 | 52.33853 | tearing | yes |  | available | 00_baseline | T058_02.txt
mytilus trossulus | T110_1 | T110 | 1 |  | pre | 1 | DO | baseline | 0.18 | 0.262901225 | 0.11561 | 2.54 | 70.86614 | peeling | yes |  | missing | 00_baseline | T110_01.txt
mytilus trossulus | T110_2 | T110 | 2 |  | pre | 1 | DO | baseline | 0.335 | 0.8571488 | 0.17147 | 2.67 | 125.4682 | cohesive | yes |  | missing | 00_baseline | T110_02.txt
mytilus trossulus | T111_1 | T111 | 1 |  | pre | 1 | DO | baseline | 0.29 | 0.362276625 | 0.1178 | 2.4 | 120.8333 | cohesive | yes |  | missing | 00_baseline | T111_01.txt
mytilus trossulus | T111_2 | T111 | 2 |  | pre | 1 | DO | baseline | 0.215 | 0.325711375 | 0.09965 | 3.54 | 60.73446 | cohesive | yes |  | missing | 00_baseline | T111_02.txt
mytilus trossulus | T111_3 | T111 | 3 |  | pre | 1 | DO | baseline | 0.13 | 0.14359245 | 0.1733 | 3.21 | 40.49844 | peeling | yes |  | missing | 00_baseline | T111_03.txt
mytilus trossulus | T112_1 | T112 | 1 |  | pre | 1 | DO | baseline | 0.23 | 0.7082787 | 0.11828 | 3.04 | 75.65789 | cohesive | yes |  | missing | 00_baseline | T112_01.txt
mytilus trossulus | T112_2 | T112 | 2 |  | pre | 1 | DO | baseline | 0.225 | 0.742491725 | 0.16771 | 2.85 | 78.94737 | cohesive | yes |  | missing | 00_baseline | T112_02.txt
mytilus trossulus | T112_3 | T112 | 3 |  | pre | 1 | DO | baseline | 0.26 | 0.48864395 | 0.16137 | 2.14 | 121.4953 | cohesive | yes |  | missing | 00_baseline | T112_03.txt
mytilus trossulus | T118_1 | T118 | 1 |  | pre | 1 | OA | baseline | 0.12 | 0.102992075 | 0.18902 | 2.65 | 45.28302 | peeling | yes |  | missing | 00_baseline | T118_01.txt
mytilus trossulus | T118_2 | T118 | 2 |  | pre | 1 | OA | baseline | 0.445 | 0.793459975 | 0.10741 | 2.87 | 155.0523 | cohesive | yes |  | missing | 00_baseline | T118_02.txt
mytilus trossulus | T118_3 | T118 | 3 |  | pre | 1 | OA | baseline | 0.15 | 0.244151175 | 0.16128 | 2.54 | 59.05512 | cohesive | yes |  | missing | 00_baseline | T118_03.txt
mytilus trossulus | T119_1 | T119 | 1 |  | pre | 1 | OA | baseline | 0.34 | 0.52377635 | 0.09699 | 3.47 | 97.98271 | cohesive | yes |  | missing | 00_baseline | T119_01.txt
mytilus trossulus | T119_2 | T119 | 2 |  | pre | 1 | OA | baseline | 0.13 | 0.236325475 | 0.14725 | 2.89 | 44.9827 | cohesive | yes |  | missing | 00_baseline | T119_02.txt
mytilus trossulus | T119_3 | T119 | 3 |  | pre | 1 | OA | baseline | 0.17 | 0.2332693 | 0.08989 | 2.84 | 59.85915 | cohesive | yes |  | missing | 00_baseline | T119_03.txt
mytilus trossulus | T126_1 | T126 | 1 |  | pre | 1 | control | baseline | 0.155 | 0.6539825 | 0.26246 | 2.41 | 64.31535 | cohesive | yes |  | missing | 00_baseline | T126_01.txt
mytilus trossulus | T126_2 | T126 | 2 |  | pre | 1 | control | baseline | 0.31 | 1.16453865 | 0.16122 | 2.18 | 142.2018 | cohesive | yes |  | missing | 00_baseline | T126_02.txt
mytilus trossulus | T127_1 | T127 | 1 |  | pre | 1 | control | baseline | 0.12 | 0.0518568 | 0.11444 | 2.2 | 54.54545 | peeling | yes |  | missing | 00_baseline | T127_01.txt
mytilus trossulus | T127_2 | T127 | 2 |  | pre | 1 | control | baseline | 0.265 | 0.291806975 | 0.13502 | 2.11 | 125.5924 | cohesive | yes |  | missing | 00_baseline | T127_02.txt
mytilus trossulus | T127_3 | T127 | 3 |  | pre | 1 | control | baseline | 0.31 | 0.34223635 | 0.16953 | 2.78 | 111.5108 | cohesive | yes |  | missing | 00_baseline | T127_03.txt
mytilus trossulus | T128_1 | T128 | 1 |  | pre | 1 | control | baseline | 0.08 | 0.059033125 | 0.15621 | 1.78 | 44.94382 | peeling | yes |  | missing | 00_baseline | T128_01.txt
mytilus trossulus | T128_2 | T128 | 2 |  | pre | 1 | control | baseline | 0.34 | 0.39436445 | 0.15697 | 2.09 | 162.6794 | tearing | yes |  | missing | 00_baseline | T128_02.txt
mytilus trossulus | T129_1 | T129 | 1 |  | pre | 1 | control | baseline | 0.42 | 0.27823945 | 0.11812 | 2.66 | 157.8947 | cohesive | yes |  | missing | 00_baseline | T129_01.txt
mytilus trossulus | T129_2 | T129 | 2 |  | pre | 1 | control | baseline | 0.155 | 0.135612625 | 0.13805 | 2.43 | 63.78601 | cohesive | yes |  | missing | 00_baseline | T129_02.txt
mytilus trossulus | T130_1 | T130 | 1 |  | pre | 1 | control | baseline | 0.23 | 0.410190325 | 0.19105 | 3.11 | 73.95498 | cohesive | yes |  | missing | 00_baseline | T130_01.txt
mytilus trossulus | T130_2 | T130 | 2 |  | pre | 1 | control | baseline | 0.375 | 0.90694675 | 0.23244 | 3.29 | 113.9818 | cohesive | yes |  | missing | 00_baseline | T130_02.txt
mytilus trossulus | T131_1 | T131 | 1 |  | pre | 1 | control | baseline | 0.235 | 0.464377225 | 0.14918 | 3.3 | 71.21212 | cohesive | yes |  | missing | 00_baseline | T131_01.txt
mytilus trossulus | T131_2 | T131 | 2 |  | pre | 1 | control | baseline | 0.185 | 0.514679425 | 0.21473 | 3.04 | 60.85526 | cohesive | yes |  | missing | 00_baseline | T131_02.txt
mytilus trossulus | T131_3 | T131 | 3 |  | pre | 1 | control | baseline | 0.285 | 0.287442175 | 0.14536 | 3.1 | 91.93548 | cohesive | yes |  | missing | 00_baseline | T131_03.txt
mytilus trossulus | T132_1 | T132 | 1 |  | pre | 1 | control | baseline | 0.225 | 0.31712145 | 0.13192 | 2.77 | 81.22744 | peeling | yes |  | missing | 00_baseline | T132_01.txt
mytilus trossulus | T132_2 | T132 | 2 |  | pre | 1 | control | baseline | 0.465 | 1.091308425 | 0.14918 | 3.22 | 144.4099 | cohesive | yes |  | missing | 00_baseline | T132_02.txt
mytilus trossulus | T133_1 | T133 | 1 |  | pre | 1 | control | baseline | 0.175 | 0.2255971 | 0.18103 | 3.5 | 50 | peeling | yes |  | missing | 00_baseline | T133_01.txt
mytilus trossulus | T133_2 | T133 | 2 |  | pre | 1 | control | baseline | 0.215 | 0.179936575 | 0.49888 | 3.88 | 55.41237 | peeling | yes |  | missing | 00_baseline | T133_02.txt
mytilus trossulus | T134_1 | T134 | 1 |  | pre | 1 | control | baseline | 0.18 | 0.42272295 | 0.13365 | 2.94 | 61.22449 | peeling | yes |  | missing | 00_baseline | T134_01.txt
mytilus trossulus | T134_2 | T134 | 2 |  | pre | 1 | control | baseline | 0.19 | 0.337678075 | 0.22972 | 3.54 | 53.67232 | cohesive | yes |  | missing | 00_baseline | T134_02.txt
mytilus trossulus | T134_3 | T134 | 3 |  | pre | 1 | control | baseline | 0.16 | 0.072524325 | 0.09126 | 3.22 | 49.68944 | cohesive | yes |  | missing | 00_baseline | T134_03.txt
mytilus trossulus | T135_2 | T135 | 2 |  | pre | 1 | control | baseline | 0.275 | 0.397056725 | 0.1081 | 2.84 | 96.83099 | cohesive | yes |  | missing | 00_baseline | T135_02.txt
mytilus trossulus | T136_1 | T136 | 1 |  | pre | 1 | control | baseline | 0.225 | 0.247770275 | 0.14391 | 2.28 | 98.68421 | cohesive | yes |  | missing | 00_baseline | T136_01.txt
mytilus trossulus | T136_2 | T136 | 2 |  | pre | 1 | control | baseline | 0.15 | 0.47190935 | 0.12785 | 2 | 75 | peeling | yes |  | missing | 00_baseline | T136_02.txt
mytilus trossulus | T137_1 | T137 | 1 |  | pre | 1 | control | baseline | 0.25 | 0.38474865 | 0.14982 | 2.88 | 86.80556 | peeling | yes |  | missing | 00_baseline | T137_01.txt
mytilus trossulus | T137_2 | T137 | 2 |  | pre | 1 | control | baseline | 0.125 | 0.105784025 | 0.16658 | 2.55 | 49.01961 | peeling | yes |  | missing | 00_baseline | T137_02.txt
mytilus trossulus | T137_3 | T137 | 3 |  | pre | 1 | control | baseline | 0.305 | 0.30700145 | 0.07922 | 2.63 | 115.9696 | cohesive | yes |  | missing | 00_baseline | T137_03.txt
mytilus trossulus | T001_1 | T001 | 1 |  | lab | 0 | lab_control | lab_control | 0.185 | 0.263161 | 0.18228 | 4.54 | 40.7489 | peeling | yes |  | available | 00_laboratory_control | T001_01.txt
mytilus trossulus | T001_2 | T001 | 2 |  | lab | 0 | lab_control | lab_control | 0.09 | 0.0764983 | 0.317 | 3.05 | 29.5082 | peeling | yes |  | available | 00_laboratory_control | T001_02.txt
mytilus trossulus | T001_3 | T001 | 3 |  | lab | 0 | lab_control | lab_control | 0.16 | 0.273510225 | 0.48526 | 2.32 | 68.96552 | tearing | yes |  | available | 00_laboratory_control | T001_03.txt
mytilus trossulus | T002_1 | T002 | 1 |  | lab | 0 | lab_control | lab_control | 0.365 | 1.020210175 | 0.37487 | 4.83 | 75.56936 | tearing | yes |  | available | 00_laboratory_control | T002_01.txt
mytilus trossulus | T002_2 | T002 | 2 |  | lab | 0 | lab_control | lab_control | 0.34 | 1.369958725 | 0.29058 | 5.94 | 57.23906 | cohesive | yes |  | available | 00_laboratory_control | T002_02.txt
mytilus trossulus | T002_3 | T002 | 3 |  | lab | 0 | lab_control | lab_control | 0.33 | 1.113141525 | 0.24458 | 5.13 | 64.32749 | cohesive | yes |  | available | 00_laboratory_control | T002_03.txt
mytilus trossulus | T003_1 | T003 | 1 |  | lab | 0 | lab_control | lab_control | 0.265 | 0.344038975 | 0.12578 | 2.98 | 88.92617 | peeling | yes |  | available | 00_laboratory_control | T003_01.txt
mytilus trossulus | T003_2 | T003 | 2 |  | lab | 0 | lab_control | lab_control | 0.345 | 0.684337375 | 0.21361 | 2.66 | 129.6992 | cohesive | yes |  | available | 00_laboratory_control | T003_02.txt
mytilus trossulus | T003_3 | T003 | 3 |  | lab | 0 | lab_control | lab_control | 0.135 | 0.12741085 | 0.16545 | 2.74 | 49.27007 | peeling | yes |  | available | 00_laboratory_control | T003_03.txt
mytilus trossulus | T004_1 | T004 | 1 |  | lab | 0 | lab_control | lab_control | 0.145 | 0.149710175 | 0.15955 | 2.92 | 49.65753 | peeling | yes |  | available | 00_laboratory_control | T004_01.txt
mytilus trossulus | T004_2 | T004 | 2 |  | lab | 0 | lab_control | lab_control | 0.34 | 1.1171805 | 0.14669 | 2.56 | 132.8125 | cohesive | yes |  | available | 00_laboratory_control | T004_02.txt
mytilus trossulus | T004_3 | T004 | 3 |  | lab | 0 | lab_control | lab_control | 0.18 | 0.2071117 | 0.15613 | 2.9 | 62.06897 | peeling | yes |  | available | 00_laboratory_control | T004_03.txt
mytilus trossulus | T005_1 | T005 | 1 |  | lab | 0 | lab_control | lab_control | 0.255 | 0.44023455 | 0.1858 | 2.5 | 102 | cohesive | yes |  | available | 00_laboratory_control | T005_01.txt
mytilus trossulus | T005_2 | T005 | 2 |  | lab | 0 | lab_control | lab_control | 0.24 | 0.425994725 | 0.19017 | 2.41 | 99.58506 | cohesive | yes |  | available | 00_laboratory_control | T005_02.txt
mytilus trossulus | T005_3 | T005 | 3 |  | lab | 0 | lab_control | lab_control | 0.245 | 0.236521375 | 0.14611 | 2.34 | 104.7009 | cohesive | yes |  | available | 00_laboratory_control | T005_03.txt
mytilus trossulus | T006_1 | T006 | 1 |  | lab | 0 | lab_control | lab_control | 0.36 | 1.098240825 | 0.22671 | 2.8 | 128.5714 | cohesive | yes |  | available | 00_laboratory_control | T006_01.txt
mytilus trossulus | T006_2 | T006 | 2 |  | lab | 0 | lab_control | lab_control | 0.375 | 1.023638075 | 0.22409 | 3.33 | 112.6126 | cohesive | yes |  | available | 00_laboratory_control | T006_02.txt
mytilus trossulus | T006_3 | T006 | 3 |  | lab | 0 | lab_control | lab_control | 0.26 | 0.624539975 | 0.21556 | 2.95 | 88.13559 | cohesive | yes |  | available | 00_laboratory_control | T006_03.txt
mytilus trossulus | T007_1 | T007 | 1 |  | lab | 0 | lab_control | lab_control | 0.175 | 0.284135575 | 0.13672 | 2.86 | 61.18881 | cohesive | yes |  | missing | 00_laboratory_control | T007_01.txt
mytilus trossulus | T007_2 | T007 | 2 |  | lab | 0 | lab_control | lab_control | 0.325 | 0.373091825 | 0.08232 | 2.65 | 122.6415 | cohesive | yes |  | missing | 00_laboratory_control | T007_02.txt
mytilus trossulus | T007_3 | T007 | 3 |  | lab | 0 | lab_control | lab_control | 0.135 | 0.119610425 | 0.21727 | 2.33 | 57.93991 | peeling | yes |  | missing | 00_laboratory_control | T007_03.txt
mytilus trossulus | T008_1 | T008 | 1 |  | lab | 0 | lab_control | lab_control | 0.28 | 0.24871865 | 0.13694 | 2.18 | 128.4404 | peeling | yes |  | available | 00_laboratory_control | T008_01.txt
mytilus trossulus | T008_2 | T008 | 2 |  | lab | 0 | lab_control | lab_control | 0.025 | 0.038892475 | 0.1935 | 2.4 | 10.41667 | peeling | yes |  | available | 00_laboratory_control | T008_02.txt
mytilus trossulus | T008_3 | T008 | 3 |  | lab | 0 | lab_control | lab_control | 0.12 | 0.099032775 | 0.15053 | 2.15 | 55.81395 | peeling | yes |  | available | 00_laboratory_control | T008_03.txt
mytilus trossulus | T009_1 | T009 | 1 |  | lab | 0 | lab_control | lab_control | 0.38 | 1.10424265 | 0.19996 | 3.9 | 97.4359 | cohesive | yes |  | available | 00_laboratory_control | T009_01.txt
mytilus trossulus | T009_2 | T009 | 2 |  | lab | 0 | lab_control | lab_control | 0.13 | 0.0954364 | 0.19153 | 1.96 | 66.32653 | peeling | yes |  | available | 00_laboratory_control | T009_02.txt
mytilus trossulus | T009_3 | T009 | 3 |  | lab | 0 | lab_control | lab_control | 0.25 | 0.53808305 | 0.14865 | 2.32 | 107.7586 | cohesive | yes |  | available | 00_laboratory_control | T009_03.txt
mytilus trossulus | T010_1 | T010 | 1 |  | lab | 0 | lab_control | lab_control | 0.08 | 0.103577025 | 0.16163 | 2.68 | 29.85075 | peeling | yes |  | available | 00_laboratory_control | T010_01.txt
mytilus trossulus | T010_2 | T010 | 2 |  | lab | 0 | lab_control | lab_control | 0.085 | 0.091489025 | 0.17695 | 2.37 | 35.86498 | peeling | yes |  | available | 00_laboratory_control | T010_02.txt
mytilus trossulus | T010_3 | T010 | 3 |  | lab | 0 | lab_control | lab_control | 0.115 | 0.109563625 | 0.13651 | 2.47 | 46.5587 | peeling | yes |  | available | 00_laboratory_control | T010_03.txt
mytilus trossulus | T011_1 | T011 | 1 |  | lab | 0 | lab_control | lab_control | 0.21 | 0.318252375 | 0.12537 | 2.66 | 78.94737 | cohesive | yes |  | available | 00_laboratory_control | T011_01.txt
mytilus trossulus | T011_2 | T011 | 2 |  | lab | 0 | lab_control | lab_control | 0.445 | 2.1953398 | 0.20279 | 2.24 | 198.6607 | cohesive | yes |  | available | 00_laboratory_control | T011_02.txt
mytilus trossulus | T011_3 | T011 | 3 |  | lab | 0 | lab_control | lab_control | 0.255 | 0.611033225 | 0.15688 | 3.24 | 78.7037 | thread | yes |  | available | 00_laboratory_control | T011_03.txt
mytilus trossulus | T011_4 | T011 | 4 |  | lab | 0 | lab_control | lab_control | 0.26 | 0.80552625 | 0.13885 | 3.26 | 79.7546 | cohesive | yes |  | available | 00_laboratory_control | T011_04.txt
mytilus trossulus | T011_5 | T011 | 5 |  | lab | 0 | lab_control | lab_control | 0.19 | 0.210903725 | 0.10863 | 3.15 | 60.31746 | cohesive | yes |  | missing | 00_laboratory_control | T011_05.txt
mytilus trossulus | T012_1 | T012 | 1 |  | lab | 0 | lab_control | lab_control | 0.25 | 0.5526182 | 0.13575 | 4.68 | 53.4188 | cohesive | yes |  | available | 00_laboratory_control | T012_01.txt
mytilus trossulus | T012_2 | T012 | 2 |  | lab | 0 | lab_control | lab_control | 0.135 | 0.09589595 | 0.17086 | 3.17 | 42.58675 | peeling | yes |  | available | 00_laboratory_control | T012_02.txt
mytilus trossulus | T012_3 | T012 | 3 |  | lab | 0 | lab_control | lab_control | 0.205 | 0.2938849 | 0.16658 | 2.76 | 74.27536 | cohesive | yes |  | available | 00_laboratory_control | T012_03.txt
mytilus trossulus | T126_1 | T126 | 1 |  | post | 3 | control | treatment_control | 0.195 | 0.745919175 | 0.22049 | 3.44 | 56.68605 | cohesive | yes |  | available | 01_treatment_control | T126_01.txt
mytilus trossulus | T126_2 | T126 | 2 |  | post | 3 | control | treatment_control | 0.19 | 0.166230575 | 0.09383 | 3.32 | 57.22892 | cohesive | yes |  | available | 01_treatment_control | T126_02.txt
mytilus trossulus | T126_3 | T126 | 3 |  | post | 3 | control | treatment_control | 0.155 | 0.16000935 | 0.08352 | 3.94 | 39.3401 | cohesive | yes |  | available | 01_treatment_control | T126_03.txt
mytilus trossulus | T127_1 | T127 | 1 |  | post | 3 | control | treatment_control | 0.255 | 0.4139643 | 0.10523 | 2.51 | 101.5936 | cohesive | yes |  | available | 01_treatment_control | T127_01.txt
mytilus trossulus | T127_2 | T127 | 2 |  | post | 3 | control | treatment_control | 0.2 | 0.143415975 | 0.11305 | 2.98 | 67.11409 | cohesive | yes |  | available | 01_treatment_control | T127_02.txt
mytilus trossulus | T127_3 | T127 | 3 |  | post | 3 | control | treatment_control | 0.27 | 0.7593675 | 0.17541 | 2.32 | 116.3793 | peeling | yes |  | available | 01_treatment_control | T127_03.txt
mytilus trossulus | T128_1 | T128 | 1 |  | post | 3 | control | treatment_control | 0.245 | 0.5494857 | 0.12289 | 4.54 | 53.96476 | cohesive | yes |  | available | 01_treatment_control | T128_01.txt
mytilus trossulus | T128_2 | T128 | 2 |  | post | 3 | control | treatment_control | 0.165 | 0.135518575 | 0.10804 | 4.39 | 37.58542 | peeling | yes |  | available | 01_treatment_control | T128_02.txt
mytilus trossulus | T128_3 | T128 | 3 |  | post | 3 | control | treatment_control | 0.32 | 0.277489275 | 0.09771 | 4.37 | 73.22654 | cohesive | yes |  | available | 01_treatment_control | T128_03.txt
mytilus trossulus | T129_1 | T129 | 1 |  | post | 3 | control | treatment_control | 0.27 | 0.5960366 | 0.11769 | 3.44 | 78.48837 | cohesive | yes |  | available | 01_treatment_control | T129_01.txt
mytilus trossulus | T129_2 | T129 | 2 |  | post | 3 | control | treatment_control | 0.305 | 0.365464725 | 0.09708 | 4.18 | 72.96651 | cohesive | yes |  | available | 01_treatment_control | T129_02.txt
mytilus trossulus | T129_3 | T129 | 3 |  | post | 3 | control | treatment_control | 0.375 | 0.866251 | 0.14476 | 6 | 62.5 | cohesive | yes |  | available | 01_treatment_control | T129_03.txt
mytilus trossulus | T130_1 | T130 | 1 |  | post | 3 | control | treatment_control | 0.245 | 0.217660275 | 0.09717 | 2.63 | 93.15589 | tearing | yes |  | available | 01_treatment_control | T130_01.txt
mytilus trossulus | T130_2 | T130 | 2 |  | post | 3 | control | treatment_control | 0.185 | 0.22872765 | 0.08165 | 1.99 | 92.96482 | cohesive | yes |  | available | 01_treatment_control | T130_02.txt
mytilus trossulus | T130_3 | T130 | 3 |  | post | 3 | control | treatment_control | 0.245 | 0.329621375 | 0.0985 | 2.09 | 117.2249 | cohesive | yes |  | available | 01_treatment_control | T130_03.txt
mytilus trossulus | T131_1 | T131 | 1 |  | post | 3 | control | treatment_control | 0.195 | 0.3813966 | 0.14534 | 2.98 | 65.43624 | thread | yes |  | available | 01_treatment_control | T131_01.txt
mytilus trossulus | T131_2 | T131 | 2 |  | post | 3 | control | treatment_control | 0.13 | 0.110085725 | 0.12525 | 2.6 | 50 | peeling | yes |  | available | 01_treatment_control | T131_02.txt
mytilus trossulus | T131_4 | T131 | 4 |  | post | 3 | control | treatment_control | 0.17 | 0.40571505 | 0.21197 | 2.83 | 60.07067 | cohesive | yes |  | available | 01_treatment_control | T131_04.txt
mytilus trossulus | T131_5 | T131 | 5 |  | post | 3 | control | treatment_control | 0.215 | 0.626935225 | 0.18938 | 3.11 | 69.13183 | cohesive | yes |  | available | 01_treatment_control | T131_05.txt
mytilus trossulus | T132_1 | T132 | 1 |  | post | 3 | control | treatment_control | 0.235 | 0.6702699 | 0.25212 | 2.43 | 96.70782 | cohesive | yes |  | available | 01_treatment_control | T132_01.txt
mytilus trossulus | T132_2 | T132 | 2 |  | post | 3 | control | treatment_control | 0.5 | 0.994903725 | 0.18448 | 4.11 | 121.6545 | thread | yes |  | available | 01_treatment_control | T132_02.txt
mytilus trossulus | T132_3 | T132 | 3 |  | post | 3 | control | treatment_control | 0.255 | 0.39353685 | 0.19343 | 4 | 63.75 | cohesive | yes |  | missing | 01_treatment_control | T132_03.txt
mytilus trossulus | T133_1 | T133 | 1 |  | post | 3 | control | treatment_control | 0.195 | 0.328092125 | 0.12975 | 2.68 | 72.76119 | cohesive | yes |  | available | 01_treatment_control | T133_01.txt
mytilus trossulus | T133_2 | T133 | 2 |  | post | 3 | control | treatment_control | 0.365 | 0.58861925 | 0.15097 | 2.37 | 154.0084 | cohesive | yes |  | available | 01_treatment_control | T133_02.txt
mytilus trossulus | T133_3 | T133 | 3 |  | post | 3 | control | treatment_control | 0.11 | 0.0868411 | 0.14025 | 1.78 | 61.79775 | peeling | yes |  | available | 01_treatment_control | T133_03.txt
mytilus trossulus | T134_1 | T134 | 1 |  | post | 3 | control | treatment_control | 0.23 | 0.549773425 | 0.16012 | 4.29 | 53.61305 | thread | yes |  | available | 01_treatment_control | T134_01.txt
mytilus trossulus | T134_2 | T134 | 2 |  | post | 3 | control | treatment_control | 0.15 | 0.155908325 | 0.14275 | 2.93 | 51.19454 | peeling | yes |  | available | 01_treatment_control | T134_02.txt
mytilus trossulus | T134_3 | T134 | 3 |  | post | 3 | control | treatment_control | 0.195 | 0.203057925 | 0.11776 | 3.02 | 64.56954 | cohesive | yes |  | available | 01_treatment_control | T134_03.txt
mytilus trossulus | T135_1 | T135 | 1 |  | post | 3 | control | treatment_control | 0.185 | 0.49090755 | 0.212 | 2.31 | 80.08658 | cohesive | yes |  | available | 01_treatment_control | T135_01.txt
mytilus trossulus | T135_2 | T135 | 2 |  | post | 3 | control | treatment_control | 0.245 | 0.191998275 | 0.12014 | 1.97 | 124.3655 | peeling | yes |  | available | 01_treatment_control | T135_02.txt
mytilus trossulus | T135_3 | T135 | 3 |  | post | 3 | control | treatment_control | 0.105 | 0.08079195 | 0.15153 | 2.83 | 37.10247 | peeling | yes |  | available | 01_treatment_control | T135_03.txt
mytilus trossulus | T136_1 | T136 | 1 |  | post | 3 | control | treatment_control | 0.215 | 0.30194765 | 0.18484 | 2.34 | 91.88034 | cohesive | yes |  | missing | 01_treatment_control | T136_01.txt
mytilus trossulus | T136_2 | T136 | 2 |  | post | 3 | control | treatment_control | 0.21 | 0.848773825 | 0.12459 | 2.13 | 98.59155 | peeling | yes |  | missing | 01_treatment_control | T136_02.txt
mytilus trossulus | T136_3 | T136 | 3 |  | post | 3 | control | treatment_control | 0.38 | 1.85650625 | 0.17028 | 2.55 | 149.0196 | cohesive | yes |  | missing | 01_treatment_control | T136_03.txt
mytilus trossulus | T014_1 | T014 | 1 |  | post | 3 | OA | OA | 0.215 | 0.140269075 | 0.11301 | 5.22 | 41.18774 | tearing | yes |  | available | 02_OA_treatment | T014_01.txt
mytilus trossulus | T014_2 | T014 | 2 |  | post | 3 | OA | OA | 0.11 | 0.151565325 | 0.23079 | 4.58 | 24.01747 | cohesive | yes |  | missing | 02_OA_treatment | T014_02.txt
mytilus trossulus | T014_3 | T014 | 3 |  | post | 3 | OA | OA | 0.31 | 0.6033095 | 0.16165 | 4.24 | 73.11321 | cohesive | yes |  | missing | 02_OA_treatment | T014_03.txt
mytilus trossulus | T015_1 | T015 | 1 |  | post | 3 | OA | OA | 0.345 | 0.73168915 | 0.14269 | 3.26 | 105.8282 | peeling | yes |  | available | 02_OA_treatment | T015_01.txt
mytilus trossulus | T015_2 | T015 | 2 |  | post | 3 | OA | OA | 0.3 | 0.44262915 | 0.09904 | 3.21 | 93.45794 | peeling | yes |  | missing | 02_OA_treatment | T015_02.txt
mytilus trossulus | T015_3 | T015 | 3 |  | post | 3 | OA | OA | 0.235 | 1.11784245 | 0.17613 | 3 | 78.33333 | peeling | yes |  | missing | 02_OA_treatment | T015_03.txt
mytilus trossulus | T016_1 | T016 | 1 |  | post | 3 | OA | OA | 0.17 | 0.240781675 | 0.10924 | 2.81 | 60.49822 | cohesive | yes |  | available | 02_OA_treatment | T016_01.txt
mytilus trossulus | T016_2 | T016 | 2 |  | post | 3 | OA | OA | 0.215 | 0.1910061 | 0.09062 | 2.91 | 73.88316 | cohesive | yes |  | available | 02_OA_treatment | T016_02.txt
mytilus trossulus | T016_3 | T016 | 3 |  | post | 3 | OA | OA | 0.05 | 0.047879775 | 0.08111 | 1.56 | 32.05128 | cohesive | yes |  | available | 02_OA_treatment | T016_03.txt
mytilus trossulus | T017_1 | T017 | 1 |  | post | 3 | OA | OA | 0.085 | 0.077202875 | 0.07459 | 4.38 | 19.40639 | cohesive | yes |  | available | 02_OA_treatment | T017_01.txt
mytilus trossulus | T017_2 | T017 | 2 |  | post | 3 | OA | OA | 0.11 | 0.15744225 | 0.14059 | 4.52 | 24.33628 | cohesive | yes |  | available | 02_OA_treatment | T017_02.txt
mytilus trossulus | T017_3 | T017 | 3 |  | post | 3 | OA | OA | 0.17 | 0.202845075 | 0.11874 | 3.01 | 56.47841 | cohesive | yes |  | available | 02_OA_treatment | T017_03.txt
mytilus trossulus | T019_1 | T019 | 1 |  | post | 3 | OA | OA | 0.1 | 0.0550715 | 0.12452 | 1.62 | 61.7284 | peeling | yes |  | available | 02_OA_treatment | T019_01.txt
mytilus trossulus | T019_2 | T019 | 2 |  | post | 3 | OA | OA | 0.055 | 0.0594047 | 0.15479 | 2.8 | 19.64286 | cohesive | yes |  | available | 02_OA_treatment | T019_02.txt
mytilus trossulus | T019_3 | T019 | 3 |  | post | 3 | OA | OA | 0.185 | 0.128296975 | 0.10212 | 2.64 | 70.07576 | peeling | yes |  | available | 02_OA_treatment | T019_03.txt
mytilus trossulus | T021_1 | T021 | 1 |  | post | 3 | OA | OA | 0.09 | 0.0913339 | 0.1588 | 2.74 | 32.84672 | peeling | yes |  | available | 02_OA_treatment | T021_01.txt
mytilus trossulus | T021_2 | T021 | 2 |  | post | 3 | OA | OA | 0.08 | 0.0626312 | 0.09749 | 2.4 | 33.33333 | peeling | yes |  | missing | 02_OA_treatment | T021_02.txt
mytilus trossulus | T021_3 | T021 | 3 |  | post | 3 | OA | OA | 0.09 | 0.120622275 | 0.15982 | 2.98 | 30.20134 | peeling | yes |  | missing | 02_OA_treatment | T021_03.txt
mytilus trossulus | T023_1 | T023 | 1 |  | post | 3 | OA | OA | 0.225 | 0.216562675 | 0.11947 | 3.25 | 69.23077 | tearing | yes |  | available | 02_OA_treatment | T023_01.txt
mytilus trossulus | T023_2 | T023 | 2 |  | post | 3 | OA | OA | 0.195 | 0.244064 | 0.09265 | 3.85 | 50.64935 | peeling | yes |  | available | 02_OA_treatment | T023_02.txt
mytilus trossulus | T023_3 | T023 | 3 |  | post | 3 | OA | OA | 0.115 | 0.080698625 | 0.09063 | 3.12 | 36.85897 | cohesive | yes |  | available | 02_OA_treatment | T023_03.txt
mytilus trossulus | T025_1 | T025 | 1 |  | post | 3 | OA | OA | 0.325 | 0.63792945 | 0.09947 | 3.13 | 103.8339 | cohesive | yes |  | available | 02_OA_treatment | T025_01.txt
mytilus trossulus | T025_2 | T025 | 2 |  | post | 3 | OA | OA | 0.3 | 0.349426025 | 0.11637 | 3.79 | 79.15567 | tearing | yes |  | available | 02_OA_treatment | T025_02.txt
mytilus trossulus | T025_3 | T025 | 3 |  | post | 3 | OA | OA | 0.155 | 0.054666475 | 0.04498 | 2.38 | 65.12605 | tearing | yes |  | available | 02_OA_treatment | T025_03.txt
mytilus trossulus | T026_1 | T026 | 1 |  | post | 3 | OA | OA | 0.195 | 0.1054592 | 0.08994 | 4.12 | 47.3301 | tearing | yes |  | available | 02_OA_treatment | T026_01.txt
mytilus trossulus | T026_2 | T026 | 2 |  | post | 3 | OA | OA | 0.065 | 0.087196375 | 0.13518 | 1.55 | 41.93548 | tearing | yes |  | available | 02_OA_treatment | T026_02.txt
mytilus trossulus | T026_3 | T026 | 3 |  | post | 3 | OA | OA | 0.125 | 0.1234023 | 0.10167 | 4.13 | 30.26634 | cohesive | yes |  | available | 02_OA_treatment | T026_03.txt
mytilus trossulus | T027_1 | T027 | 1 |  | post | 3 | OA | OA | 0.065 | 0.0575045 | 0.10929 | 3.27 | 19.87768 | cohesive | yes |  | available | 02_OA_treatment | T027_01.txt
mytilus trossulus | T027_2 | T027 | 2 |  | post | 3 | OA | OA | 0.08 | 0.118019775 | 0.21797 | 1.65 | 48.48485 | peeling | yes |  | available | 02_OA_treatment | T027_02.txt
mytilus trossulus | T027_3 | T027 | 3 |  | post | 3 | OA | OA | 0.135 | 0.1891381 | 0.16074 | 4.02 | 33.58209 | peeling | yes |  | available | 02_OA_treatment | T027_03.txt
mytilus trossulus | T118_1 | T118 | 1 |  | post | 3 | OA | OA | 0.2 | 0.171132025 | 0.09437 | 2.64 | 75.75758 | tearing | yes |  | available | 02_OA_treatment | T118_01.txt
mytilus trossulus | T118_2 | T118 | 2 |  | post | 3 | OA | OA | 0.14 | 0.1510564 | 0.1235 | 4.03 | 34.73945 | peeling | yes |  | available | 02_OA_treatment | T118_02.txt
mytilus trossulus | T118_3 | T118 | 3 |  | post | 3 | OA | OA | 0.18 | 0.27104455 | 0.1156 | 3.88 | 46.39175 | cohesive | yes |  | missing | 02_OA_treatment | T118_03.txt
mytilus trossulus | T119_1 | T119 | 1 |  | post | 3 | OA | OA | 0.365 | 1.2369142 | 0.12418 | 4.45 | 82.02247 | cohesive | yes |  | available | 02_OA_treatment | T119_01.txt
mytilus trossulus | T119_2 | T119 | 2 |  | post | 3 | OA | OA | 0.2 | 0.205343675 | 0.0886 | 2.25 | 88.88889 | peeling | yes |  | available | 02_OA_treatment | T119_02.txt
mytilus trossulus | T119_3 | T119 | 3 |  | post | 3 | OA | OA | 0.07 | 0.087658575 | 0.13114 | 2.16 | 32.40741 | peeling | yes |  | available | 02_OA_treatment | T119_03.txt
mytilus trossulus | T120_1 | T120 | 1 |  | post | 3 | OA | OA | 0.035 | 0.043365775 | 0.09452 | 2.2 | 15.90909 | peeling | no |  | available | 02_OA_treatment | T120_01.txt
mytilus trossulus | T120_2 | T120 | 2 |  | post | 3 | OA | OA | 0.18 | 0.263410175 | 0.11773 | 2.51 | 71.71315 | peeling | no |  | missing | 02_OA_treatment | T120_02.txt
mytilus trossulus | T120_3 | T120 | 3 |  | post | 3 | OA | OA | 0.225 | 0.2794726 | 0.10731 | 2.1 | 107.1429 | cohesive | no |  | missing | 02_OA_treatment | T120_03.txt
mytilus trossulus | T029_1 | T029 | 1 |  | post | 3 | OW | OW | 0.455 | 0.825420225 | 0.10926 | 3.16 | 143.9873 | tearing | yes |  | available | 03_OW_treatment | T029_01.txt
mytilus trossulus | T029_2 | T029 | 2 |  | post | 3 | OW | OW | 0.13 | 0.110906625 | 0.12579 | 3.51 | 37.03704 | tearing | yes |  | available | 03_OW_treatment | T029_02.txt
mytilus trossulus | T029_3 | T029 | 3 |  | post | 3 | OW | OW | 0.235 | 0.305541725 | 0.1078 | 2.87 | 81.88153 | tearing | yes |  | available | 03_OW_treatment | T029_03.txt
mytilus trossulus | T030_1 | T030 | 1 |  | post | 3 | OW | OW | 0.2 | 0.424873425 | 0.10997 | 1.46 | 136.9863 | tearing | yes |  | available | 03_OW_treatment | T030_01.txt
mytilus trossulus | T030_2 | T030 | 2 |  | post | 3 | OW | OW | 0.175 | 0.08074085 | 0.09699 | 1.19 | 147.0588 | tearing | yes |  | available | 03_OW_treatment | T030_02.txt
mytilus trossulus | T030_3 | T030 | 3 |  | post | 3 | OW | OW | 0.265 | 0.413268975 | 0.13118 | 2.21 | 119.9095 | tearing | yes |  | missing | 03_OW_treatment | T030_03.txt
mytilus trossulus | T031_1 | T031 | 1 |  | post | 3 | OW | OW | 0.205 | 0.1491555 | 0.09833 | 5.35 | 38.31776 | peeling | yes |  | available | 03_OW_treatment | T031_01.txt
mytilus trossulus | T031_2 | T031 | 2 |  | post | 3 | OW | OW | 0.2 | 0.58599015 | 0.12342 | 3.09 | 64.72492 | peeling | yes |  | available | 03_OW_treatment | T031_02.txt
mytilus trossulus | T031_3 | T031 | 3 |  | post | 3 | OW | OW | 0.225 | 0.552279025 | 0.13483 | 3.96 | 56.81818 | cohesive | yes |  | available | 03_OW_treatment | T031_03.txt
mytilus trossulus | T033_1 | T033 | 1 |  | post | 3 | OW | OW | 0.02 | 0.03927095 | 0.2259 | 3.73 | 5.36193 | cohesive | yes |  | available | 03_OW_treatment | T033_01.txt
mytilus trossulus | T033_2 | T033 | 2 |  | post | 3 | OW | OW | 0.05 | 0.045581825 | 0.12528 | 4.48 | 11.16071 | peeling | yes |  | available | 03_OW_treatment | T033_02.txt
mytilus trossulus | T033_3 | T033 | 3 |  | post | 3 | OW | OW | 0.095 | 0.089139175 | 0.18507 | 4.22 | 22.51185 | peeling | yes |  | missing | 03_OW_treatment | T033_03.txt
mytilus trossulus | T034_1 | T034 | 1 |  | post | 3 | OW | OW | 0.18 | 0.145228125 | 0.08545 | 3 | 60 | tearing | yes |  | available | 03_OW_treatment | T034_01.txt
mytilus trossulus | T034_2 | T034 | 2 |  | post | 3 | OW | OW | 0.105 | 0.167079925 | 0.0969 | 3.09 | 33.98058 | cohesive | yes |  | available | 03_OW_treatment | T034_02.txt
mytilus trossulus | T034_3 | T034 | 3 |  | post | 3 | OW | OW | 0.125 | 0.2213423 | 0.09252 | 4.78 | 26.15063 | tearing | yes |  | available | 03_OW_treatment | T034_03.txt
mytilus trossulus | T035_1 | T035 | 1 |  | post | 3 | OW | OW | 0.125 | 0.14043665 | 0.11696 | 1.82 | 68.68132 | cohesive | yes |  | available | 03_OW_treatment | T035_01.txt
mytilus trossulus | T035_2 | T035 | 2 |  | post | 3 | OW | OW | 0.08 | 0.043940075 | 0.10394 | 3.05 | 26.22951 | tearing | yes |  | missing | 03_OW_treatment | T035_02.txt
mytilus trossulus | T035_3 | T035 | 3 |  | post | 3 | OW | OW | 0.12 | 0.1571823 | 0.08076 | 3.84 | 31.25 | peeling | yes |  | missing | 03_OW_treatment | T035_03.txt
mytilus trossulus | T036_1 | T036 | 1 |  | post | 3 | OW | OW | 0.09 | 0.037807825 | 0.08604 | 4.11 | 21.89781 | peeling | yes |  | available | 03_OW_treatment | T036_01.txt
mytilus trossulus | T036_2 | T036 | 2 |  | post | 3 | OW | OW | 0.135 | 0.166968325 | 0.14459 | 3.7 | 36.48649 | peeling | yes |  | available | 03_OW_treatment | T036_02.txt
mytilus trossulus | T036_3 | T036 | 3 |  | post | 3 | OW | OW | 0.04 | 0.0334129 | 0.22606 | 2.06 | 19.41748 | peeling | yes |  | available | 03_OW_treatment | T036_03.txt
mytilus trossulus | T037_1 | T037 | 1 |  | post | 3 | OW | OW | 0.015 | 0.0238223 | 0.15505 | 2.31 | 6.493506 | cohesive | yes |  | available | 03_OW_treatment | T037_01.txt
mytilus trossulus | T037_2 | T037 | 2 |  | post | 3 | OW | OW | 0.025 | 0.01475295 | 0.09052 | 2.42 | 10.33058 | cohesive | yes |  | available | 03_OW_treatment | T037_02.txt
mytilus trossulus | T037_3 | T037 | 3 |  | post | 3 | OW | OW | 0.15 | 0.201868775 | 0.13614 | 2.56 | 58.59375 | cohesive | yes |  | available | 03_OW_treatment | T037_03.txt
mytilus trossulus | T038_1 | T038 | 1 |  | post | 3 | OW | OW | 0.07 | 0.077616 | 0.09435 | 2.83 | 24.73498 | peeling | yes |  | available | 03_OW_treatment | T038_01.txt
mytilus trossulus | T038_2 | T038 | 2 |  | post | 3 | OW | OW | 0.09 | 0.16749065 | 0.15486 | 2.81 | 32.02847 | cohesive | yes |  | available | 03_OW_treatment | T038_02.txt
mytilus trossulus | T038_3 | T038 | 3 |  | post | 3 | OW | OW | 0.035 | 0.045595625 | 0.15281 | 4.19 | 8.353222 | tearing | yes |  | available | 03_OW_treatment | T038_03.txt
mytilus trossulus | T039_1 | T039 | 1 |  | post | 3 | OW | OW | 0.255 | 0.479793825 | 0.2356 | 2.88 | 88.54167 | cohesive | yes |  | available | 03_OW_treatment | T039_01.txt
mytilus trossulus | T039_2 | T039 | 2 |  | post | 3 | OW | OW | 0.155 | 0.1420807 | 0.19997 | 1.9 | 81.57895 | cohesive | yes |  | available | 03_OW_treatment | T039_02.txt
mytilus trossulus | T039_3 | T039 | 3 |  | post | 3 | OW | OW | 0.11 | 0.19127405 | 0.23886 | 2.28 | 48.24561 | peeling | yes |  | missing | 03_OW_treatment | T039_03.txt
mytilus trossulus | T040_1 | T040 | 1 |  | post | 3 | OW | OW | 0.12 | 0.1797234 | 0.22368 | 2.91 | 41.23711 | peeling | yes |  | available | 03_OW_treatment | T040_01.txt
mytilus trossulus | T040_2 | T040 | 2 |  | post | 3 | OW | OW | 0.065 | 0.094986875 | 0.20504 | 3 | 21.66667 | peeling | yes |  | available | 03_OW_treatment | T040_02.txt
mytilus trossulus | T040_3 | T040 | 3 |  | post | 3 | OW | OW | 0.05 | 0.07731265 | 0.30052 | 1.37 | 36.49635 | peeling | yes |  | available | 03_OW_treatment | T040_03.txt
mytilus trossulus | T041_1 | T041 | 1 |  | post | 3 | OW | OW | 0.08 | 0.0581734 | 0.10309 | 1.69 | 47.33728 | cohesive | yes |  | available | 03_OW_treatment | T041_01.txt
mytilus trossulus | T041_2 | T041 | 2 |  | post | 3 | OW | OW | 0.065 | 0.0796228 | 0.15095 | 2.11 | 30.80569 | cohesive | yes |  | missing | 03_OW_treatment | T041_02.txt
mytilus trossulus | T041_3 | T041 | 3 |  | post | 3 | OW | OW | 0.1 | 0.11432475 | 0.11236 | 1.7 | 58.82353 | cohesive | yes |  | missing | 03_OW_treatment | T041_03.txt
mytilus trossulus | T042_1 | T042 | 1 |  | post | 3 | OW | OW | 0.235 | 1.05894475 | 0.13352 | 3.13 | 75.07987 | thread | no |  | available | 03_OW_treatment | T042_01.txt
mytilus trossulus | T042_2 | T042 | 2 |  | post | 3 | OW | OW | 0.07 | 0.14302995 | 0.21947 | 3.15 | 22.22222 | peeling | no |  | missing | 03_OW_treatment | T042_02.txt
mytilus trossulus | T042_3 | T042 | 3 |  | post | 3 | OW | OW | 0.105 | 0.235457625 | 0.22177 | 3.28 | 32.0122 | peeling | no |  | available | 03_OW_treatment | T042_03.txt
mytilus trossulus | T089_1 | T089 | 1 |  | post | 3 | OW | OW | 0.21 | 0.26845045 | 0.09324 | 2.01 | 104.4776 | cohesive | no |  | available | 03_OW_treatment | T089_01.txt
mytilus trossulus | T089_2 | T089 | 2 |  | post | 3 | OW | OW | 0.14 | 0.108540525 | 0.08154 | 2.18 | 64.22018 | cohesive | no |  | available | 03_OW_treatment | T089_02.txt
mytilus trossulus | T089_3 | T089 | 3 |  | post | 3 | OW | OW | 0.16 | 0.188499 | 0.08742 | 2.48 | 64.51613 | cohesive | no |  | available | 03_OW_treatment | T089_03.txt
mytilus trossulus | T090_1 | T090 | 1 |  | post | 3 | OW | OW | 0.355 | 0.380804925 | 0.10645 | 3.97 | 89.42065 | cohesive | no |  | available | 03_OW_treatment | T090_01.txt
mytilus trossulus | T090_2 | T090 | 2 |  | post | 3 | OW | OW | 0.255 | 0.936780125 | 0.21 | 3.57 | 71.42857 | cohesive | no |  | available | 03_OW_treatment | T090_02.txt
mytilus trossulus | T090_4 | T090 | 4 |  | post | 3 | OW | OW | 0.14 | 0.435760375 | 0.21804 | 3.19 | 43.88715 | cohesive | no |  | available | 03_OW_treatment | T090_04.txt
mytilus trossulus | T090_5 | T090 | 5 |  | post | 3 | OW | OW | 0.2 | 0.142187475 | 0.11362 | 3.33 | 60.06006 | peeling | no |  | available | 03_OW_treatment | T090_05.txt
mytilus trossulus | T090_6 | T090 | 6 |  | post | 3 | OW | OW | 0.32 | 0.81660225 | 0.18146 | 3.32 | 96.38554 | cohesive | no |  | available | 03_OW_treatment | T090_06.txt
mytilus trossulus | T091_1 | T091 | 1 |  | post | 3 | OW | OW | 0.195 | 0.3269079 | 0.13606 | 1.93 | 101.0363 | peeling | no |  | available | 03_OW_treatment | T091_01.txt
mytilus trossulus | T091_2 | T091 | 2 |  | post | 3 | OW | OW | 0.065 | 0.066965425 | 0.1283 | 2.25 | 28.88889 | peeling | no |  | available | 03_OW_treatment | T091_02.txt
mytilus trossulus | T091_4 | T091 | 4 |  | post | 3 | OW | OW | 0.08 | 0.060617925 | 0.13739 | 1.77 | 45.19774 | peeling | no |  | available | 03_OW_treatment | T091_04.txt
mytilus trossulus | T092_3 | T092 | 3 |  | post | 3 | OW | OW | 0.12 | 0.096918575 | 0.08665 | 2.39 | 50.20921 | cohesive | no |  | available | 03_OW_treatment | T092_03.txt
mytilus trossulus | T092_4 | T092 | 4 |  | post | 3 | OW | OW | 0.17 | 0.337930825 | 0.15718 | 2.94 | 57.82313 | tearing | no |  | available | 03_OW_treatment | T092_04.txt
mytilus trossulus | T092_5 | T092 | 5 |  | post | 3 | OW | OW | 0.05 | 0.0509953 | 0.15789 | 3.46 | 14.45087 | peeling | no |  | available | 03_OW_treatment | T092_05.txt
mytilus trossulus | T093_1 | T093 | 1 |  | post | 3 | OW | OW | 0.185 | 0.12651325 | 0.1431 | 2.86 | 64.68531 | peeling | no |  | available | 03_OW_treatment | T093_01.txt
mytilus trossulus | T093_2 | T093 | 2 |  | post | 3 | OW | OW | 0.28 | 0.57638115 | 0.11742 | 3.01 | 93.02326 | cohesive | no |  | available | 03_OW_treatment | T093_02.txt
mytilus trossulus | T093_3 | T093 | 3 |  | post | 3 | OW | OW | 0.205 | 0.327257625 | 0.2584 | 3.28 | 62.5 | cohesive | no |  | available | 03_OW_treatment | T093_03.txt
mytilus trossulus | T121_2 | T121 | 2 |  | post | 3 | OW | OW | 0.065 | 0.085522475 | 0.17914 | 2.23 | 29.14798 | peeling | no |  | available | 03_OW_treatment | T121_02.txt
mytilus trossulus | T121_4 | T121 | 4 |  | post | 3 | OW | OW | 0.045 | 0.044938125 | 0.20259 | 2.9 | 15.51724 | peeling | no |  | available | 03_OW_treatment | T121_04.txt
mytilus trossulus | T121_5 | T121 | 5 |  | post | 3 | OW | OW | 0.045 | 0.0986281 | 0.14779 | 2.66 | 16.91729 | thread | no |  | available | 03_OW_treatment | T121_05.txt
mytilus trossulus | T122_1 | T122 | 1 |  | post | 3 | OW | OW | 0.085 | 0.080865025 | 0.18041 | 1.62 | 52.46914 | cohesive | no |  | available | 03_OW_treatment | T122_01.txt
mytilus trossulus | T122_2 | T122 | 2 |  | post | 3 | OW | OW | 0.075 | 0.111534875 | 0.19018 | 2.14 | 35.04673 | cohesive | no |  | available | 03_OW_treatment | T122_02.txt
mytilus trossulus | T122_4 | T122 | 4 |  | post | 3 | OW | OW | 0.13 | 0.1217775 | 0.19283 | 2.1 | 61.90476 | cohesive | no |  | available | 03_OW_treatment | T122_04.txt
mytilus trossulus | T123_1 | T123 | 1 |  | post | 3 | OW | OW | 0.11 | 0.17190665 | 0.1806 | 2.68 | 41.04478 | peeling | no |  | available | 03_OW_treatment | T123_01.txt
mytilus trossulus | T123_2 | T123 | 2 |  | post | 3 | OW | OW | 0.095 | 0.09759065 | 0.15292 | 2.58 | 36.82171 | cohesive | no |  | available | 03_OW_treatment | T123_02.txt
mytilus trossulus | T123_3 | T123 | 3 |  | post | 3 | OW | OW | 0.075 | 0.10478875 | 0.21112 | 2.77 | 27.07581 | peeling | no |  | available | 03_OW_treatment | T123_03.txt
mytilus trossulus | T124_1 | T124 | 1 |  | post | 3 | OW | OW | 0.115 | 0.20426695 | 0.10283 | 3.81 | 30.18373 | peeling | no |  | available | 03_OW_treatment | T124_01.txt
mytilus trossulus | T124_2 | T124 | 2 |  | post | 3 | OW | OW | 0.205 | 0.33717055 | 0.13378 | 3.58 | 57.26257 | peeling | no |  | available | 03_OW_treatment | T124_02.txt
mytilus trossulus | T046_1 | T046 | 1 |  | post | 3 | DO | DO | 0.155 | 0.11501945 | 0.14093 | 1.07 | 144.8598 | peeling | yes |  | available | 04_DO_treatment | T046_01.txt
mytilus trossulus | T046_2 | T046 | 2 |  | post | 3 | DO | DO | 0.125 | 0.13762905 | 0.15679 | 1.75 | 71.42857 | peeling | yes |  | available | 04_DO_treatment | T046_02.txt
mytilus trossulus | T046_3 | T046 | 3 |  | post | 3 | DO | DO | 0.175 | 0.126838425 | 0.13878 | 1.19 | 147.0588 | peeling | yes |  | available | 04_DO_treatment | T046_03.txt
mytilus trossulus | T047_2 | T047 | 2 |  | post | 3 | DO | DO | 0.07 | 0.05658575 | 0.17489 | 1.43 | 48.95105 | peeling | yes |  | available | 04_DO_treatment | T047_02.txt
mytilus trossulus | T047_3 | T047 | 3 |  | post | 3 | DO | DO | 0.065 | 0.04843885 | 0.18237 | 1.14 | 57.01754 | peeling | yes |  | available | 04_DO_treatment | T047_03.txt
mytilus trossulus | T047_5 | T047 | 5 |  | post | 3 | DO | DO | 0.04 | 0.0651425 | 0.25616 | 1.32 | 30.30303 | peeling | yes |  | available | 04_DO_treatment | T047_05.txt
mytilus trossulus | T049_2 | T049 | 2 |  | post | 3 | DO | DO | 0.175 | 0.087693375 | 0.12406 | 1.75 | 100 | cohesive | yes |  | available | 04_DO_treatment | T049_02.txt
mytilus trossulus | T049_3 | T049 | 3 |  | post | 3 | DO | DO | 0.075 | 0.076826425 | 0.1408 | 2.99 | 25.08361 | peeling | yes |  | available | 04_DO_treatment | T049_03.txt
mytilus trossulus | T049_4 | T049 | 4 |  | post | 3 | DO | DO | 0.09 | 0.080217475 | 0.15404 | 1.48 | 60.81081 | peeling | yes |  | available | 04_DO_treatment | T049_04.txt
mytilus trossulus | T051_1 | T051 | 1 |  | post | 3 | DO | DO | 0.035 | 0.042508825 | 0.16353 | 4.85 | 7.216495 | peeling | yes |  | available | 04_DO_treatment | T051_01.txt
mytilus trossulus | T051_2 | T051 | 2 |  | post | 3 | DO | DO | 0.155 | 0.457171325 | 0.27775 | 4.25 | 36.47059 | cohesive | yes |  | missing | 04_DO_treatment | T051_02.txt
mytilus trossulus | T051_3 | T051 | 3 |  | post | 3 | DO | DO | 0.505 | 1.19879225 | 0.13227 | 4.02 | 125.6219 | thread | yes |  | missing | 04_DO_treatment | T051_03.txt
mytilus trossulus | T052_2 | T052 | 2 |  | post | 3 | DO | DO | 0.2 | 0.12799465 | 0.0765 | 3.03 | 66.0066 | cohesive | yes |  | available | 04_DO_treatment | T052_02.txt
mytilus trossulus | T052_3 | T052 | 3 |  | post | 3 | DO | DO | 0.305 | 0.422897575 | 0.10926 | 2.44 | 125 | cohesive | yes |  | available | 04_DO_treatment | T052_03.txt
mytilus trossulus | T052_4 | T052 | 4 |  | post | 3 | DO | DO | 0.15 | 0.1234574 | 0.09832 | 2.89 | 51.90311 | peeling | yes |  | missing | 04_DO_treatment | T052_04.txt
mytilus trossulus | T055_1 | T055 | 1 |  | post | 3 | DO | DO | 0.2 | 0.32592395 | 0.10406 | 2 | 100 | cohesive | yes |  | available | 04_DO_treatment | T055_01.txt
mytilus trossulus | T055_2 | T055 | 2 |  | post | 3 | DO | DO | 0.175 | 0.271108 | 0.09825 | 2.84 | 61.61972 | cohesive | yes |  | available | 04_DO_treatment | T055_02.txt
mytilus trossulus | T055_3 | T055 | 3 |  | post | 3 | DO | DO | 0.13 | 0.097473825 | 0.08156 | 2.66 | 48.87218 | cohesive | yes |  | missing | 04_DO_treatment | T055_03.txt
mytilus trossulus | T056_1 | T056 | 1 |  | post | 3 | DO | DO | 0.145 | 0.1474698 | 0.09647 | 2.42 | 59.91736 | cohesive | yes |  | available | 04_DO_treatment | T056_01.txt
mytilus trossulus | T056_2 | T056 | 2 |  | post | 3 | DO | DO | 0.145 | 0.2078053 | 0.09261 | 3.71 | 39.08356 | cohesive | yes |  | available | 04_DO_treatment | T056_02.txt
mytilus trossulus | T056_3 | T056 | 3 |  | post | 3 | DO | DO | 0.12 | 0.105513375 | 0.09969 | 3.21 | 37.38318 | cohesive | yes |  | available | 04_DO_treatment | T056_03.txt
mytilus trossulus | T057_1 | T057 | 1 |  | post | 3 | DO | DO | 0.125 | 0.1899791 | 0.15126 | 1.91 | 65.44503 | cohesive | yes |  | available | 04_DO_treatment | T057_01.txt
mytilus trossulus | T057_2 | T057 | 2 |  | post | 3 | DO | DO | 0.085 | 0.117461 | 0.13472 | 2.31 | 36.79654 | tearing | yes |  | missing | 04_DO_treatment | T057_02.txt
mytilus trossulus | T057_3 | T057 | 3 |  | post | 3 | DO | DO | 0.155 | 0.230236775 | 0.139 | 2 | 77.5 | cohesive | yes |  | available | 04_DO_treatment | T057_03.txt
mytilus trossulus | T058_1 | T058 | 1 |  | post | 3 | DO | DO | 0.13 | 0.124311375 | 0.12533 | 4.09 | 31.78484 | peeling | yes |  | available | 04_DO_treatment | T058_01.txt
mytilus trossulus | T058_2 | T058 | 2 |  | post | 3 | DO | DO | 0.085 | 0.12139935 | 0.11078 | 3.83 | 22.19321 | peeling | yes |  | missing | 04_DO_treatment | T058_02.txt
mytilus trossulus | T058_3 | T058 | 3 |  | post | 3 | DO | DO | 0.04 | 0.038584275 | 0.13991 | 4.1 | 9.756098 | peeling | yes |  | missing | 04_DO_treatment | T058_03.txt
mytilus trossulus | T094_1 | T094 | 1 |  | post | 3 | DO | DO | 0.135 | 0.09954995 | 0.07076 | 1.56 | 86.53846 | peeling | no |  | available | 04_DO_treatment | T094_01.txt
mytilus trossulus | T094_2 | T094 | 2 |  | post | 3 | DO | DO | 0.16 | 0.163083575 | 0.09135 | 1.06 | 150.9434 | cohesive | no |  | available | 04_DO_treatment | T094_02.txt
mytilus trossulus | T094_3 | T094 | 3 |  | post | 3 | DO | DO | 0.135 | 0.136877525 | 0.11371 | 1.02 | 132.3529 | peeling | no |  | missing | 04_DO_treatment | T094_03.txt
mytilus trossulus | T110_1 | T110 | 1 |  | post | 3 | DO | DO | 0.085 | 0.1048401 | 0.24753 | 2.28 | 37.2807 | thread | yes |  | missing | 04_DO_treatment | T110_01.txt
mytilus trossulus | T110_2 | T110 | 2 |  | post | 3 | DO | DO | 0.155 | 0.153513725 | 0.07446 | 2.03 | 76.35468 | cohesive | yes |  | missing | 04_DO_treatment | T110_02.txt
mytilus trossulus | T110_3 | T110 | 3 |  | post | 3 | DO | DO | 0.115 | 0.147169075 | 0.12765 | 1.96 | 58.67347 | peeling | yes |  | missing | 04_DO_treatment | T110_03.txt
mytilus trossulus | T111_1 | T111 | 1 |  | post | 3 | DO | DO | 0.105 | 0.159854725 | 0.13122 | 3.33 | 31.53153 | peeling | yes |  | missing | 04_DO_treatment | T111_01.txt
mytilus trossulus | T111_2 | T111 | 2 |  | post | 3 | DO | DO | 0.025 | 0.01771515 | 0.12545 | 2.7 | 9.259259 | peeling | yes |  | missing | 04_DO_treatment | T111_02.txt
mytilus trossulus | T111_3 | T111 | 3 |  | post | 3 | DO | DO | 0.09 | 0.106782975 | 0.14657 | 2.74 | 32.84672 | peeling | yes |  | missing | 04_DO_treatment | T111_03.txt
mytilus trossulus | T112_1 | T112 | 1 |  | post | 3 | DO | DO | 0.115 | 0.12456475 | 0.17082 | 2.88 | 39.93056 | cohesive | yes |  | missing | 04_DO_treatment | T112_01.txt
mytilus trossulus | T112_2 | T112 | 2 |  | post | 3 | DO | DO | 0.225 | 0.2120473 | 0.08742 | 2.41 | 93.361 | peeling | yes |  | missing | 04_DO_treatment | T112_02.txt
mytilus trossulus | T112_3 | T112 | 3 |  | post | 3 | DO | DO | 0.285 | 0.313767925 | 0.10541 | 1.18 | 241.5254 | cohesive | yes |  | missing | 04_DO_treatment | T112_03.txt
mytilus trossulus | T125_1 | T125 | 1 |  | post | 3 | DO | DO | 0.03 | 0.0263632 | 0.06692 | 1.47 | 20.40816 | cohesive | no |  | available | 04_DO_treatment | T125_01.txt
mytilus trossulus | T125_3 | T125 | 3 |  | post | 3 | DO | DO | 0.265 | 0.28254265 | 0.08746 | 1.53 | 173.2026 | cohesive | no |  | available | 04_DO_treatment | T125_03.txt