## Sheet 1
mussel | thread | max_force
G13 | 01 | 0.18
G13 | 02 | 0.125
G13 | 03 | 0.2
G14 | 01 | 0.18
G14 | 02 | 0.015
G15 | 01 | 0.255
G15 | 01 | 0.155
G15 | 01 | 0.1
G15 | 02 | 0.235
G16 | 01 | 0.14
G17 | 01 | 0.09
G17 | 02 | 0.155
G17 | 03 | 0.19
G17 | 04 | 0.13
G18 | 01 | 0.235
G18 | 01 | 0.375
G18 | 01 | 0.31
G18 | 03 | 0.23
G18 | 03 | 0.34
G20 | 01 | 0.22
G20 | 01 | 0.105
G20 | 02 | 0.13
G20 | 03 | 0.04
G21 | 01 | 0.18
G21 | 02 | 0.215
G24 | 01 | 0.11
G24 | 02 | 0.15
G24 | 04 | 0.095
G26 | 01 | 0.17
G26 | 02 | 0.08
G26 | 03 | 0.185
G71 | 01 | 0.08
G71 | 02 | 0.3
G72 | 01 | 0.12
G72 | 02 | 0.13
G73 | 01 | 0.195
G74 | 01 | 0.055
G74 | 03 | 0.065
G74 | 04 | 0.145
G75 | 01 | 0.18
G75 | 02 | 0.195
G75 | 03 | 0.18
G76 | 01 | 0.09
G76 | 02 | 0.085
G76 | 03 | 0.035
G77 | 01 | 0.075
G77 | 02 | 0.16
G78 | 01 | 0.065
G78 | 02 | 0.27
G79 | 01 | 0.085
G79 | 02 | 0.09
G79 | 03 | 0.225
G79 | 05 | 0.26
G81 | 01 | 0.275
G81 | 02 | 0.34
G81 | 03 | 0.445
G82 | 01 | 0.155
G82 | 03 | 0.305
G83 | 01 | 0.31
G83 | 02 | 0.08
G83 | 03 | 0.02
G83 | 04 | 0.135
G84 | 01 | 0.335
G84 | 02 | 0.11
G84 | 03 | 0.155
G85 | 01 | 0.09
G85 | 02 | 0.13
G86 | 01 | 0.23
G86 | 02 | 0.17
G87 | 02 | 0.15
G87 | 03 | 0.455
G87 | 04 | 0.31
G88 | 01 | 0.325
G88 | 03 | 0.15
T118 | 1 | 0.2
T118 | 2 | 0.14
T119 | 1 | 0.365
T119 | 2 | 0.2
T119 | 3 | 0.07
T120 | 1 | 0.035
T121 | 1 | 0.065
T121 | 2 | 0.045
T121 | 3 | 0.045
T122 | 1 | 0.085
T122 | 2 | 0.075
T122 | 3 | 0.13
T123 | 1 | 0.11
T123 | 2 | 0.095
T123 | 3 | 0.075
T124 | 1 | 0.115
T124 | 2 | 0.205
T125 | 1 | 0.03
T125 | 2 | 0.265
T126 | 1 | 0.19
T126 | 2 | 0.155
T127 | 1 | 0.085
T127 | 2 | 0.2
T127 | 3 | 0.065
T128 | 1 | 0.245
T128 | 2 | 0.165
T128 | 3 | 0.32
T129 | 1 | 0.27
T129 | 2 | 0.305
T129 | 3 | 0.375
T130 | 1 | 0.245
T130 | 2 | 0.185
T130 | 3 | 0.245
T131 | 1 | 0.195
T131 | 2 | 0.13
T131 | 3 | 0.025
T131 | 4 | 0.17
T131 | 5 | 0.215
T132 | 1 | 0.235
T132 | 2 | 0.5
T133 | 1 | 0.195
T133 | 2 | 0.365
T133 | 3 | 0.11
T134 | 1 | 0.23
T134 | 2 | 0.15
T134 | 3 | 0.17
T134 | 4 | 0.21
T134 | 5 | 0.195
T135 | 1 | 0.185
T135 | 2 | 0.245
T135 | 3 | 0.105
T14 | 01 | 0.215
T15 | 01 | 0.345
T16 | 01 | 0.17
T16 | 02 | 0.215
T16 | 03 | 0.05
T17 | 01 | 0.49
T17 | 02 | 0.225
T17 | 03 | 0.225
T19 | 01 | 0.1
T19 | 02 | 0.285
T19 | 03 | 0.185
T21 | 01 | 0.09
T23 | 01 | 0.225
T23 | 02 | 0.45
T23 | 03 | 0.115
T25 | 01 | 0.325
T25 | 02 | 0.3
T25 | 03 | 0.155
T26 | 01 | 0.195
T26 | 02 | 0.065
T26 | 03 | 0.125
T27 | 01 | 0.38
T27 | 02 | 0.08
T27 | 03 | 0.135
T29 | 01 | 0.1
T29 | 02 | 0.13
T29 | 03 | 0.065
T29 | 04 | 0.11
T30 | 01 | 0.2
T30 | 02 | 0.175
T30 | 03 | 0.265
T31 | 01 | 0.205
T31 | 02 | 0.15
T31 | 03 | 0.115
T33 | 01 | 0.225
T33 | 02 | 0.135
T34 | 01 | 0.18
T34 | 02 | 0.105
T34 | 03 | 0.125
T35 | 01 | 0.125
T35 | 02 | 0.08
T36 | 01 | 0.235
T36 | 02 | 0.215
T36 | 03 | 0.165
T37 | 01 | 0.335
T37 | 02 | 0.025
T37 | 03 | 0.15
T38 | 01 | 0.07
T38 | 02 | 0.255
T38 | 03 | 0.21
T39 | 01 | 0.255
T39 | 02 | 0.155
T39 | 03 | 0.11
T40 | 01 | 0.12
T40 | 02 | 0.065
T40 | 03 | 0.05
T41 | 01 | 0.155
T42 | 01 | 0.235
T42 | 02 | 0.07
T42 | 02 | 0.42
T42 | 03 | 0.105
T46 | 01 | 0.155
T46 | 02 | 0.125
T46 | 03 | 0.175
T47 | 02 | 0.07
T47 | 03 | 0.065
T47 | 05 | 0.04
T49 | 02 | 0.175
T49 | 03 | 0.075
T49 | 04 | 0.09
T51 | 01 | 0.035
T52 | 02 | 0.2
T52 | 03 | 0.305
T55 | 01 | 0.2
T55 | 02 | 0.175
T56 | 01 | 0.145
T56 | 02 | 0.145
T56 | 03 | 0.12
T57 | 01 | 0.125
T57 | 02 | 0.085
T57 | 03 | 0.155
T58 | 01 | 0.13
T89 | 01 | 0.21
T89 | 02 | 0.14
T89 | 03 | 0.16
T90 | 01 | 0.355
T90 | 01 | 0.255
T90 | 04 | 0.14
T90 | 05 | 0.2
T90 | 06 | 0.32
T91 | 01 | 0.195
T91 | 02 | 0.065
T91 | 04 | 0.08
T92 | 03 | 0.12
T92 | 04 | 0.17
T92 | 05 | 0.05
T93 | 01 | 0.185
T93 | 02 | 0.28
T93 | 03 | 0.205
T94 | 01 | 0.135
T94 | 02 | 0.16
T94 | 03 | 0.135