## data
sort_ID | mussel | thread | note | group | species | treatment | mussel_trt | max_force | integral | pad_area | adhesion_kpa | failure | tech_max_force | force_diff | tech_notes | rna_sequenced
G013_1 | G013 | 1 |  | treatment | gallo | OA | OA | 0.18 | 0.2712063 | 2.82 | 63.82979 | cohesive | 0.18 | 0 |  | no
G013_2 | G013 | 2 |  | treatment | gallo | OA | OA | 0.125 | 0.4178188 | 2.12 | 58.96226 | cohesive | 0.125 | 0 |  | no
G013_3 | G013 | 3 |  | treatment | gallo | OA | OA | 0.2 | 0.5856199 | 2.85 | 70.17544 | cohesive | 0.2 | 0 |  | no
G014_2 | G014 | 2 |  | treatment | gallo | OA | OA | 0.015 | 0.02379731 | 1.62 | 9.259259 | peeling | 0.015 | 0 |  | no
G015_1 | G015 | 1 |  | treatment | gallo | OA | OA | 0.255 | 0.3938766 | 2.88 | 88.54167 |  |  |  | thread broke at .155 N, grabbed again and retested. thread again at .255 N. grabbed again. thread AGAIN at .1 N | no
G015_1 | G015 | 1 | fluke | treatment | gallo | OA | OA | 0.155 | 0.65422 | 2.88 | 53.81944 |  |  |  | thread broke at .155 N, grabbed again and retested. thread again at .255 N. grabbed again. thread AGAIN at .1 N | no
G015_1 | G015 | 1 | thirdTry | treatment | gallo | OA | OA | 0.1 | 0.1140901 | 2.88 | 34.72222 |  |  |  | thread broke at .155 N, grabbed again and retested. thread again at .255 N. grabbed again. thread AGAIN at .1 N | no
G015_2 | G015 | 2 |  | treatment | gallo | OA | OA | 0.235 | 1.117782 | 3.71 | 63.34232 | cohesive | 0.235 | 0 |  | no
G016_1 | G016 | 1 |  | treatment | gallo | OA | OA | 0.14 | 0.1820799 | 1.89 | 74.07407 | peeling | 0.14 | 0 |  | no
G017_1 | G017 | 1 |  | treatment | gallo | OA | OA | 0.09 | 0.1205913 | 2.44 | 36.88525 | peeling | 0.09 | 0 |  | no
G017_2 | G017 | 2 | fluke | treatment | gallo | OA | OA | 0.155 | 0.1353328 | 3.35 | 46.26866 |  |  |  | thread broke at .155 N | no
G017_3 | G017 | 3 |  | treatment | gallo | OA | OA | 0.19 | 0.3374026 | 3.06 | 62.0915 | cohesive | 0.19 | 0 |  | no
G017_4 | G017 | 4 |  | treatment | gallo | OA | OA | 0.13 | 0.1182808 | 2.59 | 50.19305 | peeling | 0.13 | 0 |  | no
G18_1 | G18 | 1 |  | control | gallo | control | OA | 0.04 | 0.03345648 | 4.74 | 8.438819 | pealing | 0.12 | -0.08 |  | no
G18_1 | G18 | 1 | try2 | control | gallo | control | OA | 0.12 | 0.05184044 | 4.74 | 25.31646 | pealing | 0.12 | 0 |  | no
G018_1 | G018 | 1 | fluke | treatment | gallo | OA | OA | 0.235 | 0.4647607 | 3.53 | 66.57224 |  |  |  | thread broke at .235 N. broke again at .31 N. broke again at .375 N | no
G018_1 | G018 | 1 | thirdTry | treatment | gallo | OA | OA | 0.375 | 0.9063951 | 3.53 | 106.2323 |  |  |  | thread broke at .235 N. broke again at .31 N. broke again at .375 N | no
G018_1 | G018 | 1 | tryTwo | treatment | gallo | OA | OA | 0.31 | 1.1649651 | 3.53 | 87.8187 |  |  |  | thread broke at .235 N. broke again at .31 N. broke again at .375 N | no
G18_2 | G18 | 2 |  | control | gallo | control | OA | 0.285 | 0.287695 | 4.52 | 63.0531 | pealing | 0.285 | 0 |  | no
G018_3 | G018 | 3 | fluke | treatment | gallo | OA | OA | 0.23 | 0.4103379 | 3.4 | 67.64706 |  |  |  | thread broke at .23 N. grabbed remainder and retested, broke again at .34 N | no
G018_3 | G018 | 3 | tryTwo | treatment | gallo | OA | OA | 0.34 | 0.3950459 | 3.4 | 100 |  |  |  | thread broke at .23 N. grabbed remainder and retested, broke again at .34 N | no
G19_1 | G19 | 1 |  | control | gallo | control | OA | 0.175 | 0.2252012 | 4.82 | 36.30705 |  |  |  | thread at 0.175 N | no
G19_2 | G19 | 2 |  | control | gallo | control | OA | 0.465 | 1.091006 | 4.56 | 101.9737 |  |  |  | thread at 0.465 N | no
G19_3 | G19 | 3 |  | control | gallo | control | OA | 0.085 | 0.1049974 | 4.77 | 17.81971 |  |  |  | thread at 0.085. restested: thread again at 0.265 | no
G19_3 | G19 | 3 | try2 | control | gallo | control | OA | 0.265 | 0.2920493 | 4.77 | 55.55556 |  |  |  | thread at 0.085. restested: thread again at 0.265 | no
G19_4 | G19 | 4 |  | control | gallo | control | OA | 0.505 | 1.198242 | 4.57 | 110.5033 |  |  |  | thread at 0.505 N | no
G20_1 | G20 | 1 |  | control | gallo | control | OW | 0.105 | 0.2287552 | 3.05 | 34.42623 | tearing | 0.105 | 0 |  | no
G020_1 | G020 | 1 |  | treatment | gallo | OW | OW | 0.22 | 0.3640089 | 3.18 | 69.18239 | cohesive | 0.22 | 0 | thread broke at .105 N. got reimainder of thread and tested again | no
G020_1 | G020 | 1 | fluke | treatment | gallo | OW | OW | 0.105 | 0.07166649 | 3.18 | 33.01887 | cohesive | 0.22 | -0.115 | thread broke at .105 N. got reimainder of thread and tested again | no
G020_2 | G020 | 2 |  | treatment | gallo | OW | OW | 0.13 | 0.1434663 | 2.8 | 46.42857 | cohesive | 0.13 | 0 |  | no
G020_3 | G020 | 3 |  | treatment | gallo | OW | OW | 0.04 | 0.03867239 | 2.53 | 15.81028 | peeling | 0.04 | 0 | was already coming off by the time i started the force test | no
G20_4 | G20 | 4 |  | control | gallo | control | OW | 0.225 | 0.3173732 | 3.88 | 57.98969 |  |  |  | thread at .225 N | no
G20_5 | G20 | 5 |  | control | gallo | control | OW | 0.175 | 0.2842915 | 1.81 | 96.68508 | cohesive | 0.175 | 0 |  | no
G021_1 | G021 | 1 |  | treatment | gallo | OW | OW | 0.18 | 0.2634866 | 2.68 | 67.16418 | cohesive | 0.18 | 0 |  | no
G021_2 | G021 | 2 |  | treatment | gallo | OW | OW | 0.215 | 0.2145567 | 3.33 | 64.56456 | tearing | 0.215 | 0 |  | no
G22_2 | G22 | 2 |  | control | gallo | control | OW | 0.05 | 0.04555362 | 1.7 | 29.41176 |  |  |  | thread at 0.05 | no
G22_3 | G22 | 3 |  | control | gallo | control | OW | 0.065 | 0.08033147 | 1.58 | 41.13924 | pealing | 0.065 | 0 |  | no
G23_1 | G23 | 1 |  | control | gallo | control | OW | 0.15 | 0.4724178 | 2.03 | 73.89163 | cohesive | 0.15 | 0 |  | no
G23_3 | G23 | 3 |  | control | gallo | control | OW | 0.02 | 0.02093849 | 1.86 | 10.75269 | pealing | 0.02 | 0 |  | no
G23_4 | G23 | 4 |  | control | gallo | control | OW | 0.095 | 0.08897936 | 2.79 | 34.05018 |  |  |  | thread at 0.095 | no
G24_1 | G24 | 1 |  | control | gallo | control | OW | 0.115 | 0.1473284 | 1.25 | 92 | pealing | 0.115 | 0 |  | no
G024_1 | G024 | 1 |  | treatment | gallo | OW | OW | 0.11 | 0.1952381 | 1.31 | 83.96947 | cohesive | 0.11 | 0 |  | no
G24_2 | G24 | 2 |  | control | gallo | control | OW | 0.18 | 0.2634828 | 1.34 | 134.3284 | pealing | 0.18 | 0 |  | no
G024_2 | G024 | 2 |  | treatment | gallo | OW | OW | 0.15 | 0.3024695 | 1.41 | 106.383 | cohesive | 0.15 | 0 |  | no
G24_3 | G24 | 3 |  | control | gallo | control | OW | 0.025 | 0.01773192 | 1.27 | 19.68504 | pealing | 0.025 | 0 |  | no
G024_4 | G024 | 4 |  | treatment | gallo | OW | OW | 0.095 | 0.07860449 | 1.01 | 94.05941 | cohesive | 0.095 | 0 |  | no
G25_1 | G25 | 1 |  | control | gallo | control | OW | 0.13 | 0.2368351 | 1.68 | 77.38095 | cohesive | 0.13 | 0 |  | no
G25_2 | G25 | 2 |  | control | gallo | control | OW | 0.29 | 0.3625569 | 2.97 | 97.6431 | cohesive | 0.29 | 0 |  | no
G25_3 | G25 | 3 |  | control | gallo | control | OW | 0.185 | 0.5144668 | 2.73 | 67.76557 | pealing | 0.185 | 0 |  | no
G026_1 | G026 | 1 |  | treatment | gallo | OW | OW | 0.17 | 0.2029317 | 1.83 | 92.89617 | thread |  |  | thread broke at .170 N | no
G026_2 | G026 | 2 |  | treatment | gallo | OW | OW | 0.08 | 0.05817494 | 1.88 | 42.55319 | thread |  |  | thread broke at .08 N | no
G026_3 | G026 | 3 |  | treatment | gallo | OW | OW | 0.185 | 0.1862502 | 1.23 | 150.4065 | thread |  |  | thread broke at .185 N | no
G28_1 | G28 | 1 |  | control | gallo | control | DO | 0.215 | 0.179693 | [6 empty] | no
G30_1 | G30 | 1 |  | control | gallo | control | DO | 0.18 | 0.422283 | 1.93 | 93.26425 | cohesive | 0.18 | 0 |  | no
G30_2 | G30 | 2 |  | control | gallo | control | DO | 0.115 | 0.1248817 | 2.76 | 41.66667 | pealing | 0.115 | 0 |  | no
G30_3 | G30 | 3 |  | control | gallo | control | DO | 0.12 | 0.1031173 | 2.19 | 54.79452 | pealing | 0.12 | 0 |  | no
G31_1 | G31 | 1 |  | control | gallo | control | DO | 0.25 | 0.3851546 | 2.76 | 90.57971 | cohesive | 0.25 | 0 |  | no
G31_2 | G31 | 2 |  | control | gallo | control | DO | 0.225 | 0.2478839 | 3.64 | 61.81319 | cohesive | 0.225 | 0 |  | no
G32_1 | G32 | 1 |  | control | gallo | control | DO | 0.105 | 0.1598871 | 2.56 | 41.015625 | cohesive | 0.105 | 0 |  | no
G32_2 | G32 | 2 |  | control | gallo | control | DO | 0.215 | 0.3258092 | 3.79 | 56.72823 | cohesive | 0.215 | 0 |  | no
G32_3 | G32 | 3 |  | control | gallo | control | DO | 0.125 | 0.1057889 | 2.38 | 52.52101 | pealing | 0.125 | 0 |  | no
G071_1 | G071 | 1 |  | treatment | gallo | OA | OA | 0.08 | 0.06244504 | 2.29 | 34.9345 | peeling | 0.08 | 0 |  | no
G071_2 | G071 | 2 |  | treatment | gallo | OA | OA | 0.3 | 0.4434548 | 3.26 | 92.02454 | cohesive | 3 | -2.7 |  | no
G072_1 | G072 | 1 |  | treatment | gallo | OA | OA | 0.12 | 0.1570018 | 2.06 | 58.25243 | cohesive | 0.12 | 0 |  | no
G072_2 | G072 | 2 |  | treatment | gallo | OA | OA | 0.13 | 0.175558 | 2.54 | 51.1811 | cohesive | 0.13 | 0 |  | no
G073_1 | G073 | 1 |  | treatment | gallo | OA | OA | 0.195 | 0.7460153 | 2.16 | 90.27778 | cohesive | 0.195 | 0 |  | no
G074_1 | G074 | 1 |  | treatment | gallo | OW | OW | 0.055 | 0.05943257 | 1.31 | 41.98473 |  |  |  | thread broke at .055 N | no
G074_3 | G074 | 3 |  | treatment | gallo | OW | OW | 0.065 | 0.0796093 | 2.05 | 31.70732 | peeling | 0.065 | 0 |  | no
G074_4 | G074 | 4 |  | treatment | gallo | OW | OW | 0.145 | 0.1429349 | 1.15 | 126.087 | cohesive | 0.145 | 0 |  | no
G075_1 | G075 | 1 |  | treatment | gallo | OW | OW | 0.18 | 0.2102838 | 1.72 | 104.6512 | cohesive | 0.18 | 0 |  | no
G075_2 | G075 | 2 |  | treatment | gallo | OW | OW | 0.195 | 0.2439635 | 1.78 | 109.5506 | cohesive | 0.195 | 0 |  | no
G075_3 | G075 | 3 |  | treatment | gallo | OW | OW | 0.18 | 0.3973858 | 2.11 | 85.30806 | cohesive | 0.18 | 0 |  | no
G076_1 | G076 | 1 |  | treatment | gallo | OW | OW | 0.09 | 0.1674422 | 1.31 | 68.70229 | peeling | 0.09 | 0 |  | no
G076_2 | G076 | 2 |  | treatment | gallo | OW | OW | 0.085 | 0.09759417 | 1.61 | 52.79503 | peeling | 0.085 | 0 |  | no
G076_3 | G076 | 3 |  | treatment | gallo | OW | OW | 0.035 | 0.04563465 | 1.54 | 22.72727 | tearing | 0.035 | 0 |  | no
G077_1 | G077 | 1 |  | treatment | gallo | OW | OW | 0.075 | 0.06795908 | 2.05 | 36.58537 | tearing | 0.075 | 0 |  | no
G077_2 | G077 | 2 |  | treatment | gallo | OW | OW | 0.16 | 0.07276855 | 3.13 | 51.11821 | tearing | 0.16 | 0 |  | no
G078_1 | G078 | 1 |  | treatment | gallo | OW | OW | 0.065 | 0.06760219 | 1.71 | 38.0117 | cohesive | 0.065 | 0 |  | no
G078_2 | G078 | 2 |  | treatment | gallo | OW | OW | 0.27 | 0.7593886 | 1.65 | 163.6364 | peeling | 0.27 | 0 | Mica sheet pealed with the thread | no
G079_1 | G079 | 1 |  | treatment | gallo | control | control | 0.085 | 0.1214073 | 1.89 | 44.97354 |  |  |  | thread at .085 N | no
G079_2 | G079 | 2 |  | treatment | gallo | control | control | 0.09 | 0.1067677 | 2.49 | 36.14458 | peeiling | 0.09 | 0 |  | no
G079_3 | G079 | 3 |  | treatment | gallo | control | control | 0.225 | 0.742028 | 3.39 | 66.37168 | cohesive | 0.225 | 0 |  | no
G079_5 | G079 | 5 |  | treatment | gallo | control | control | 0.26 | 0.4890426 | 3.48 | 74.71264 | peeiling | 0.26 | 0 |  | no
G081_1 | G081 | 1 |  | treatment | gallo | control | control | 0.275 | 0.3969258 | 3.85 | 71.42857 | cohesive | 0.275 | 0 |  | no
G081_2 | G081 | 2 |  | treatment | gallo | control | control | 0.34 | 0.5235474 | 3.98 | 85.42714 | cohesive | 0.34 | 0 |  | no
G081_3 | G081 | 3 |  | treatment | gallo | control | control | 0.445 | 0.7931177 | 2.83 | 157.2438 | cohesive | 0.445 | 0 |  | no
G082_1 | G082 | 1 |  | treatment | gallo | control | control | 0.155 | 0.1533636 | 1.92 | 80.72917 | cohesive | 0.155 | 0 | Close to edge | no
G082_3 | G082 | 3 |  | treatment | gallo | control | control | 0.305 | 0.3079051 | 2.74 | 111.3139 | cohesive | 0.305 | 0 |  | no
G083_1 | G083 | 1 |  | treatment | gallo | control | control | 0.31 | 0.3428107 | 2.7 | 114.8148 | cohesive | 0.31 | 0 |  | no
G083_2 | G083 | 2 | fluke | treatment | gallo | control | control | 0.08 | 0.05928046 | 3.15 | 25.39683 |  |  |  | thread at 0.08 | no
G083_3 | G083 | 3 |  | treatment | gallo | control | control | 0.02 | 0.03930199 | 2.02 | 9.90099 | pealing | 0.02 | 0 | close to another | no
G083_4 | G083 | 4 |  | treatment | gallo | control | control | 0.135 | 0.1196598 | 1.61 | 83.85093 | pealing | 0.135 | 0 |  | no
G084_1 | G084 | 1 |  | treatment | gallo | control | control | 0.335 | 0.85778 | 1.7 | 197.0588 | cohesive | 0.335 | 0 | close to edge | no
G084_2 | G084 | 2 |  | treatment | gallo | control | control | 0.11 | 0.151839 | 3.13 | 35.14377 | pealing | 0.11 | 0 |  | no
G084_3 | G084 | 3 |  | treatment | gallo | control | control | 0.155 | 0.4575804 | 2.23 | 69.50673 | pealing | 0.155 | 0 | close to a bunch of others | no
G085_1 | G085 | 1 |  | treatment | gallo | control | control | 0.09 | 0.03778501 | 2.02 | 44.55446 | pealing | 0.09 | 0 |  | no
G085_2 | G085 | 2 |  | treatment | gallo | control | control | 0.13 | 0.09766932 | 4.95 | 26.26263 | pealing | 0.13 | 0 |  | no
G086_1 | G086 | 1 |  | treatment | gallo | control | control | 0.23 | 0.7077292 | 2.49 | 92.36948 | cohesive | 0.23 | 0 |  | no
G086_2 | G086 | 2 |  | treatment | gallo | control | control | 0.17 | 0.2332839 | 4.56 | 37.2807 | pealing | 0.17 | 0 |  | no
G087_2 | G087 | 2 |  | treatment | gallo | control | control | 0.15 | 0.1232949 | 1.38 | 108.6957 | pealing | 0.15 | 0 |  | no
G087_3 | G087 | 3 |  | treatment | gallo | control | control | 0.455 | 0.8254757 | 2.07 | 219.8068 | cohesive | 0.455 | 0 |  | no
G087_4 | G087 | 4 |  | treatment | gallo | control | control | 0.31 | 0.6038960272 | 2.14 | 144.8598 | cohesive | 0.31 | 0 |  | no
G088_1 | G088 | 1 |  | treatment | gallo | control | control | 0.325 | 0.3726029 | 4.67 | 69.59315 | cohesive | 0.325 | 0 |  | no
G088_3 | G088 | 3 |  | treatment | gallo | control | control | 0.15 | 0.2441288 | 3.55 | 42.25352 | peeling | 0.15 | 0 |  | no