## data
sort_ID | mussel | thread | note | group | species | treatment | mussel_trt | max_force | integral | pad_area | adhesion_kpa | failure | tech_max_force | force_diff | tech_notes | rna_sequenced
T01_1 | T01 | 1 |  | control | tross | control | control | 0.185 | 0.263125 | 4.54 | 40.7489 | peeling | 0.185 | 0 |  | yes
T01_2 | T01 | 2 |  | control | tross | control | control | 0.09 | 0.07654057 | 3.05 | 29.5082 | peeling | 0.09 | 0 |  | yes
T01_3 | T01 | 3 |  | control | tross | control | control | 0.16 | 0.2733392 | 2.32 | 68.96552 | tearing | 0.16 | 0 |  | yes
T02_1 | T02 | 1 |  | control | tross | control | control | 0.365 | 1.019895 | 4.83 | 75.56936 | tearing | 0.365 | 0 |  | yes
T02_2 | T02 | 2 |  | control | tross | control | control | 0.34 | 1.371703 | 5.94 | 57.23906 | cohesive | 0.34 | 0 |  | yes
T02_3 | T02 | 3 |  | control | tross | control | control | 0.33 | 1.112535 | 5.13 | 64.32749 | cohesive | 0.33 | 0 |  | yes
T03_1 | T03 | 1 |  | control | tross | control | control | 0.265 | 0.343278 | 8.12 | 32.63547 | pealing | 0.265 | 0 |  | yes
T03_2 | T03 | 2 |  | control | tross | control | control | 0.345 | 0.6842749 | 2.66 | 129.6992 | cohesive | 0.345 | 0 |  | yes
T03_3 | T03 | 3 |  | control | tross | control | control | 0.135 | 0.1276592 | 3.13 | 43.13099 | pealing | 0.135 | 0 | near edge | yes
T04_1 | T04 | 1 |  | control | tross | control | control | 0.145 | 0.1492413 | 2.92 | 49.65753 | pealing | 0.145 | 0 |  | yes
T04_2 | T04 | 2 |  | control | tross | control | control | 0.34 | 1.11729 | 2.56 | 132.8125 | cohesive | 0.34 | 0 |  | yes
T04_3 | T04 | 3 |  | control | tross | control | control | 0.18 | 0.2063954 | 2.9 | 62.06897 | pealing | 0.18 | 0 |  | yes
T05_1 | T05 | 1 |  | control | tross | control | control | 0.255 | 0.4405969 | 2.5 | 102 | cohesive | 0.255 | 0 |  | yes
T05_2 | T05 | 2 |  | control | tross | control | control | 0.24 | 0.4256995 | 2.41 | 99.58506 | cohesive | 0.24 | 0 |  | yes
T05_3 | T05 | 3 |  | control | tross | control | control | 0.245 | 0.2368446 | 2.34 | 104.7009 | cohesive | 0.245 | 0 |  | yes
T06_1 | T06 | 1 |  | control | tross | control | control | 0.36 | 1.099922 | 2.8 | 128.5714 | cohesive | 0.36 | 0 |  | yes
T06_2 | T06 | 2 |  | control | tross | control | control | 0.375 | 1.022361 | 3.33 | 112.6126 | cohesive | 0.375 | 0 |  | yes
T06_3 | T06 | 3 |  | control | tross | control | control | 0.26 | 0.6253135 | 2.95 | 88.13559 | cohesive | 0.26 | 0 | close to another | yes
T08_1 | T08 | 1 |  | control | tross | control | control | 0.28 | 0.2484588 | 2.18 | 128.4404 | pealing | 0.28 | 0 | note: its possible I cleaned the sample to harshly | yes
T08_2 | T08 | 2 |  | control | tross | control | control | 0.025 | 0.03889829 | 2.4 | 10.41667 | pealing | 0.025 | 0 | note: its possible I cleaned the sample to harshly | yes
T08_3 | T08 | 3 |  | control | tross | control | control | 0.12 | 0.0990483 | 2.15 | 55.81395 | pealing | 0.12 | 0 | note: its possible I cleaned the sample to harshly | yes
T09_1 | T09 | 1 |  | control | tross | control | control | 0.38 | 1.104343 | 3.9 | 97.4359 | cohesive | 0.38 | 0 |  | yes
T09_2 | T09 | 2 |  | control | tross | control | control | 0.13 | 0.09516698 | 1.96 | 66.32653 | pealing | 0.13 | 0 |  | yes
T09_3 | T09 | 3 |  | control | tross | control | control | 0.25 | 0.5383799 | 2.32 | 107.7586 | cohesive | 0.25 | 0 |  | yes
T10_1 | T10 | 1 |  | control | tross | control | control | 0.08 | 0.1034978 | 2.68 | 29.85075 | pealing | 0.08 | 0 | note: its possible I cleaned the sample to harshly | yes
T10_2 | T10 | 2 |  | control | tross | control | control | 0.085 | 0.0916078 | 2.37 | 35.86498 | pealing | 0.085 | 0 | note: its possible I cleaned the sample to harshly | yes
T10_3 | T10 | 3 |  | control | tross | control | control | 0.115 | 0.1096397 | 2.47 | 46.5587 | pealing | 0.115 | 0 | note: its possible I cleaned the sample to harshly | yes
T11_1 | T11 | 1 |  | control | tross | control | control | 0.21 | 0.3178366 | 2.66 | 78.94737 | cohesive | 0.21 | 0 |  | yes
T11_2 | T11 | 2 |  | control | tross | control | control | 0.445 | 2.196469 | 2.24 | 198.6607 | cohesive | 0.445 | 0 |  | yes
T11_3 | T11 | 3 |  | control | tross | control | control | 0.255 | 0.6110457 | 3.24 | 78.7037 |  |  |  | thread at 0.255 N. thread again at 0.19 N | yes
T11_3 | T11 | 3 | try2 | control | tross | control | control | 0.19 | 0.2115681 | 3.24 | 58.64198 |  |  |  | thread at 0.255 N. thread again at 0.19 N | yes
T11_4 | T11 | 4 |  | control | tross | control | control | 0.26 | 0.8072356 | 3.26 | 79.7546 | cohesive | 0.26 | 0 |  | yes
T12_1 | T12 | 1 |  | control | tross | control | control | 0.25 | 0.5525718 | 4.68 | 53.4188 | cohesive | 0.25 | 0 |  | yes
T12_2 | T12 | 2 |  | control | tross | control | control | 0.135 | 0.09616089 | 3.17 | 42.58675 | pealing | 0.135 | 0 |  | yes
T12_3 | T12 | 3 |  | control | tross | control | control | 0.205 | 0.293521 | 2.76 | 74.27536 | cohesive | 0.205 | 0 |  | yes
T13_2 | T13 | 2 |  | control | tross | control | OA | 0.08 | 0.0700019 | 2.11 | 37.91469 | pealing | 0.08 | 0 |  | no
T13_3 | T13 | 3 |  | control | tross | control | OA | 0.06 | 0.08742263 | 2.6 | 23.07692 | cohesive | 0.06 | 0 |  | no
T14_1 | T14 | 1 |  | control | tross | control | OA | 0.155 | 0.1935435 | 2.67 | 58.05243 | peeling | 0.155 | 0 |  | yes
T014_1 | T014 | 1 |  | treatment | tross | OA | OA | 0.215 | 0.1399696 | 5.22 | 41.18774 | tearing | 0.215 | 0 |  | yes
T14_2 | T14 | 2 |  | control | tross | control | OA | 0.335 | 1.804112 | 3.79 | 88.3905 | cohesive | 0.335 | 0 |  | yes
T14_3 | T14 | 3 |  | control | tross | control | OA | 0.185 | 0.2429762 | 5.36 | 34.51493 | peeling | 0.185 | 0 |  | yes
T15_1 | T15 | 1 |  | control | tross | control | OA | 0.275 | 0.5810371 | 2.49 | 110.4418 | tearing | 0.275 | 0 |  | yes
T015_1 | T015 | 1 |  | treatment | tross | OA | OA | 0.345 | 0.7304198 | 7.26 | 47.52066 | peeling | 0.345 | 0 |  | yes
T15_2 | T15 | 2 |  | control | tross | control | OA | 0.215 | 0.4437454 | 2.91 | 73.88316 | peeling | 0.215 | 0 |  | yes
T15_3 | T15 | 3 |  | control | tross | control | OA | 0.19 | 0.4305854 | 3.14 | 60.50955 | peeling | 0.19 | 0 |  | yes
T16_1 | T16 | 1 |  | control | tross | control | OA | 0.115 | 0.1351347 | 1.76 | 65.34091 | peeling | 0.115 | 0 |  | yes
T016_1 | T016 | 1 |  | treatment | tross | OA | OA | 0.17 | 0.2409648 | 2.81 | 60.49822 | cohesive | 0.17 | 0 |  | yes
T16_2 | T16 | 2 |  | control | tross | control | OA | 0.25 | 0.2404395 | 2.53 | 98.81423 | peeling | 0.25 | 0 |  | yes
T016_2 | T016 | 2 |  | treatment | tross | OA | OA | 0.215 | 0.1907852 | 2.91 | 73.88316 | cohesive | 0.215 | 0 |  | yes
T16_3 | T16 | 3 |  | control | tross | control | OA | 0.23 | 0.2455231 | 1.72 | 133.7209 | cohesive | 0.23 | 0 |  | yes
T016_3 | T016 | 3 |  | treatment | tross | OA | OA | 0.05 | 0.04782944 | 1.56 | 32.05128 | cohesive | 0.05 | 0 |  | yes
T17_1 | T17 | 1 |  | control | tross | control | OA | 0.45 | 1.690613 | 3.38 | 133.1361 | cohesive | 0.45 | 0 |  | yes
T017_1 | T017 | 1 |  | treatment | tross | OA | OA | 0.49 | 1.607279 | 4.38 | 111.8721 | cohesive | 0.49 | 0 |  | yes
T17_2 | T17 | 2 |  | control | tross | control | OA | 0.41 | 0.7560234 | 3.39 | 120.944 | cohesive | 0.41 | 0 |  | yes
T017_2 | T017 | 2 |  | treatment | tross | OA | OA | 0.225 | 0.2123716 | 4.52 | 49.77876 | cohesive | 0.225 | 0 |  | yes
T17_3 | T17 | 3 |  | control | tross | control | OA | 0.3 | 0.6679678 | 5.99 | 50.08347 | peeling | 0.3 | 0 |  | yes
T017_3 | T017 | 3 |  | treatment | tross | OA | OA | 0.225 | 0.2794297 | 3.01 | 74.75083 | cohesive | 0.225 | 0 |  | yes
T18_1 | T18 | 1 |  | control | tross | control | OA | 0.24 | 0.2743405 | 2.76 | 86.95652 | cohesive | 0.24 | 0 |  | no
T18_2 | T18 | 2 |  | control | tross | control | OA | 0.295 | 0.77117 | 3.62 | 81.49171 |  |  |  | thread at 0.265 N | no
T18_3 | T18 | 3 |  | control | tross | control | OA | 0.325 | 0.6958553 | 2.95 | 110.1695 | cohesive | 0.325 | 0 |  | no
T19_1 | T19 | 1 |  | control | tross | control | OA | 0.17 | 0.3706824 | 2 | 85 | peeling | 0.17 | 0 |  | yes
T019_1 | T019 | 1 |  | treatment | tross | OA | OA | 0.1 | 0.05491704 | 1.62 | 61.7284 | peeling | 0.1 | 0 |  | yes
T19_2 | T19 | 2 |  | control | tross | control | OA | 0.185 | 0.2737089 | 1.73 | 106.9364 | peeling | 0.185 | 0 |  | yes
T019_2 | T019 | 2 |  | treatment | tross | OA | OA | 0.285 | 0.3142691 | 2.8 | 101.7857 | cohesive | 0.285 | 0 |  | yes
T19_3 | T19 | 3 |  | control | tross | control | OA | 0.165 | 0.3784394 | 1.63 | 101.227 | cohesive | 0.165 | 0 |  | yes
T019_3 | T019 | 3 |  | treatment | tross | OA | OA | 0.185 | 0.1281949 | 2.64 | 70.07576 | peeling | 0.185 | 0 |  | yes
T20_1 | T20 | 1 |  | control | tross | control | OA | 0.335 | 0.6757798 | 4.52 | 74.11504 | cohesive | 0.335 | 0 |  | no
T20_2 | T20 | 2 |  | control | tross | control | OA | 0.225 | 0.1969519 | 4.67 | 48.17987 | cohesive | 0.225 | 0 |  | no
T20_3 | T20 | 3 |  | control | tross | control | OA | 0.3 | 0.8573544 | 4.83 | 62.1118 | cohesive | 0.3 | 0 |  | no
T021_1 | T021 | 1 |  | treatment | tross | OA | OA | 0.09 | 0.09138639 | 2.74 | 32.84672 | peeling | 0.09 | 0 |  | yes
T22_1 | T22 | 1 |  | control | tross | control | OA | 0.185 | 0.1341538 | 2.88 | 64.23611 |  |  |  | Scrap | no
T22_2 | T22 | 2 |  | control | tross | control | OA | 0.245 | 0.8228402 | 3.56 | 68.82022 | cohesive | 0.245 | 0 | also pulled off another nearby | no
T22_3 | T22 | 3 |  | control | tross | control | OA | 0.145 | 0.2199119 | 2.16 | 67.12963 | cohesive | 0.145 | 0 |  | no
T23_1 | T23 | 1 |  | control | tross | control | OA | 0.51 | 2.000041 | 4.54 | 112.3348 | cohesive | 0.51 | 0 |  | yes
T023_1 | T023 | 1 |  | treatment | tross | OA | OA | 0.225 | 0.2163892 | 3.25 | 69.23077 | tearing | 0.225 | 0 |  | yes
T23_2 | T23 | 2 |  | control | tross | control | OA | 0.335 | 0.7934967 | 3.39 | 98.82006 | tearing | 0.335 | 0 |  | yes
T023_2 | T023 | 2 |  | treatment | tross | OA | OA | 0.45 | 1.692357 | 3.85 | 116.8831 | peeling | 0.45 | 0 |  | yes
T23_3 | T23 | 3 |  | control | tross | control | OA | 0.205 | 0.2104201 | 3.36 | 61.0119 | peeling | 0.205 | 0 |  | yes
T023_3 | T023 | 3 |  | treatment | tross | OA | OA | 0.115 | 0.08075617 | 3.12 | 36.85897 | cohesive | 0.115 | 0 |  | yes
T24_1 | T24 | 1 |  | control | tross | control | OA | 0.39 | 0.9273626 | 5.2 | 75 |  |  |  | thread at 0.39. grabbed remainder and retested. thread again at .225 | no
T24_1 | T24 | 1 | try2 | control | tross | control | OA | 0.225 | 0.1650112 | 5.2 | 43.26923 |  |  |  | thread at 0.39. grabbed remainder and retested. thread again at .225 | no
T24_2 | T24 | 2 |  | control | tross | control | OA | 0.2 | 0.4173918 | 4.31 | 46.40371 | cohesive | 0.2 | 0 |  | no
T24_3 | T24 | 3 |  | control | tross | control | OA | 0.075 | 0.06801266 | 3.48 | 21.55172 | pealing | 0.075 | 0 |  | no
T25_1 | T25 | 1 |  | control | tross | control | OA | 0.32 | 0.5234641 | 2.69 | 118.9591 | tearing | 0.32 | 0 |  | yes
T025_1 | T025 | 1 |  | treatment | tross | OA | OA | 0.325 | 0.6372757 | 3.13 | 103.8339 | cohesive | 0.325 | 0 |  | yes
T25_2 | T25 | 2 |  | control | tross | control | OA | 0.22 | 0.2880548 | 3.11 | 70.73955 | peeling | 0.22 | 0 |  | yes
T025_2 | T025 | 2 |  | treatment | tross | OA | OA | 0.3 | 0.3488059 | 3.79 | 79.15567 | tearing | 0.3 | 0 |  | yes
T25_3 | T25 | 3 |  | control | tross | control | OA | 0.26 | 0.4929346 | 2.42 | 107.438 | peeling | 0.26 | 0 |  | yes
T025_3 | T025 | 3 |  | treatment | tross | OA | OA | 0.155 | 0.05418899 | 2.38 | 65.12605 | tearing | 0.155 | 0 |  | yes
T26_1 | T26 | 1 |  | control | tross | control | OA | 0.145 | 0.1014866 | 3.55 | 40.84507 | peeling | 0.145 | 0 |  | yes
T026_1 | T026 | 1 |  | treatment | tross | OA | OA | 0.195 | 0.1052413 | 4.12 | 47.3301 | tearing | 0.195 | 0 |  | yes
T26_2 | T26 | 2 |  | control | tross | control | OA | 0.14 | 0.08431038 | 2.88 | 48.61111 | peeling | 0.14 | 0 |  | yes
T026_2 | T026 | 2 |  | treatment | tross | OA | OA | 0.065 | 0.08714993 | 1.55 | 41.93548 | tearing | 0.065 | 0 |  | yes
T26_3 | T26 | 3 |  | control | tross | control | OA | 0.07 | 0.03508509 | 2.91 | 24.05498 | peeling | 0.07 | 0 |  | yes
T026_3 | T026 | 3 |  | treatment | tross | OA | OA | 0.125 | 0.1232934 | 4.13 | 30.26634 | cohesive | 0.125 | 0 |  | yes
T27_1 | T27 | 1 |  | control | tross | control | OA | 0.235 | 0.2344714 | 3.39 | 69.32153 | peeling | 0.235 | 0 |  | yes
T027_1 | T027 | 1 |  | treatment | tross | OA | OA | 0.38 | 1.856068 | 3.27 | 116.208 | cohesive | 0.38 | 0 |  | yes
T27_2 | T27 | 2 |  | control | tross | control | OA | 0.185 | 0.2451955 | 2.5 | 74 | cohesive | 0.185 | 0 |  | yes
T027_2 | T027 | 2 |  | treatment | tross | OA | OA | 0.08 | 0.1180693 | 1.65 | 48.48485 | peeling | 0.08 | 0 |  | yes
T27_3 | T27 | 3 |  | control | tross | control | OA | 0.26 | 0.9807213 | 3.87 | 67.18346 | cohesive | 0.26 | 0 |  | yes
T027_3 | T027 | 3 |  | treatment | tross | OA | OA | 0.135 | 0.189059 | 4.02 | 33.58209 | peeling | 0.135 | 0 |  | yes
T28_1 | T28 | 1 |  | control | tross | control | OW | 0.085 | 0.05916117 | 3.12 | 27.24359 |  |  |  | thread at 0.085 | no
T28_2 | T28 | 2 |  | control | tross | control | OW | 0.185 | 0.1698281 | 3.58 | 51.67598 | pealing | 0.185 | 0 |  | no
T28_3 | T28 | 3 |  | control | tross | control | OW | 0.17 | 0.1441996 | 2.64 | 64.39394 | pealing | 0.17 | 0 |  | no
T28_4 | T28 | 4 |  | control | tross | control | OW | 0.415 | 0.8969171 | 2.39 | 173.6402 |  |  |  | threat at 0.415 N | no
T29_1 | T29 | 1 |  | control | tross | control | OW | 0.445 | 1.47077 | 2.76 | 161.2319 | tearing | 0.445 | 0 |  | yes
T029_1 | T029 | 1 |  | treatment | tross | OW | OW | 0.1 | 0.05178427 | 3.16 | 31.64557 | tearing | 0.1 | 0 | 1-3 were close to eachother with little overlap. | yes
T29_2 | T29 | 2 |  | control | tross | control | OW | 0.27 | 0.5198984 | 3.8 | 71.05263 | peeling | 0.27 | 0 |  | yes
T029_2 | T029 | 2 |  | treatment | tross | OW | OW | 0.13 | 0.1108143 | 3.51 | 37.03704 | tearing | 0.105 | 0.025 |  | yes
T29_3 | T29 | 3 |  | control | tross | control | OW | 0.495 | 1.708482 | 1.9 | 260.5263 | tearing | 0.495 | 0 |  | yes
T029_3 | T029 | 3 |  | treatment | tross | OW | OW | 0.065 | 0.05402158 | 2.87 | 22.64808 | tearing | 0.1 | -0.035 |  | yes
T029_4 | T029 | 4 |  | treatment | tross | OW | OW | 0.11 | 0.1571674 | 2.06 | 53.39806 | cohesive | 0.11 | 0 |  | yes
T30_1 | T30 | 1 |  | control | tross | control | OW | 0.43 | 2.186646 | 5.62 | 76.51246 | cohesive | 0.43 | 0 |  | yes
T030_1 | T030 | 1 |  | treatment | tross | OW | OW | 0.2 | 0.4247358 | 1.46 | 136.9863 | tearing | 0.2 | 0 |  | yes
T030_2 | T030 | 2 |  | treatment | tross | OW | OW | 0.175 | 0.08056252 | 1.19 | 147.0588 | tearing | 0.175 | 0 |  | yes
T030_3 | T030 | 3 |  | treatment | tross | OW | OW | 0.265 | 0.4131497 | 2.21 | 119.9095 | tearing | 0.265 | 0 |  | yes
T31_1 | T31 | 1 |  | control | tross | control | OW | 0.155 | 0.2938752 | 3.38 | 45.85799 | peeling | 0.155 | 0 |  | yes
T031_1 | T031 | 1 |  | treatment | tross | OW | OW | 0.205 | 0.1490762 | 5.35 | 38.31776 | peeling | 0.205 | 0 |  | yes
T31_2 | T31 | 2 |  | control | tross | control | OW | 0.275 | 1.006882 | 2.81 | 97.86477 | tearing | 0.275 | 0 |  | yes
T031_2 | T031 | 2 |  | treatment | tross | OW | OW | 0.15 | 0.8755054 | 3.09 | 48.54369 | peeling | 0.15 | 0 |  | yes
T31_3 | T31 | 3 |  | control | tross | control | OW | 0.325 | 1.247314 | 5.18 | 62.74131 | cohesive | 0.325 | 0 |  | yes
T031_3 | T031 | 3 |  | treatment | tross | OW | OW | 0.115 | 0.08145908 | 3.96 | 29.0404 | cohesive | 0.115 | 0 |  | yes
T32_2 | T32 | 2 |  | control | tross | control | OW | 0.25 | 0.4407 | 4.26 | 58.68545 | cohesive | 0.25 | 0 |  | no
T32_3 | T32 | 3 |  | control | tross | control | OW | 0.35 | 0.529469 | 4.9 | 71.42857 | cohesive | 0.35 | 0 | Broke at 0.325, and retested | no
T33_1 | T33 | 1 |  | control | tross | control | OW | 0.245 | 0.2765042 | 4.13 | 59.32203 | peeling | 0.245 | 0 |  | yes
T033_1 | T033 | 1 |  | treatment | tross | OW | OW | 0.225 | 0.5524523 | 3.73 | 60.32172 | cohesive | 0.225 | 0 |  | yes
T33_2 | T33 | 2 |  | control | tross | control | OW | 0.365 | 0.5586088 | 4.85 | 75.25773 | peeling | 0.365 | 0 |  | yes
T033_2 | T033 | 2 |  | treatment | tross | OW | OW | 0.135 | 0.1669109 | 4.48 | 30.13393 | peeling | 0.135 | 0 |  | yes
T33_3 | T33 | 3 |  | control | tross | control | OW | 0.255 | 0.4742415 | 5.05 | 50.49505 | peeling | 0.255 | 0 |  | yes
T34_1 | T34 | 1 |  | control | tross | control | OW | 0.3 | 0.3985868 | 4.47 | 67.11409 | peeling | 0.3 | 0 |  | yes
T034_1 | T034 | 1 |  | treatment | tross | OW | OW | 0.18 | 0.1451785 | 3 | 60 | tearing | 0.18 | 0 |  | yes
T34_2 | T34 | 2 |  | control | tross | control | OW | 0.235 | 0.3484962 | 3.85 | 61.03896 | peeling | 0.235 | 0 |  | yes
T034_2 | T034 | 2 |  | treatment | tross | OW | OW | 0.105 | 0.166698 | 3.09 | 33.98058 | cohesive | 0.105 | 0 |  | yes
T34_3 | T34 | 3 |  | control | tross | control | OW | 0.235 | 0.2955181 | 3.73 | 63.00268 | peeling | 0.235 | 0 |  | yes
T034_3 | T034 | 3 |  | treatment | tross | OW | OW | 0.125 | 0.2213996 | 4.78 | 26.15063 | tearing | 0.125 | 0 |  | yes
T035_1 | T035 | 1 |  | treatment | tross | OW | OW | 0.125 | 0.1404776 | 1.82 | 68.68132 | cohesive | 0.125 | 0 |  | yes
T035_2 | T035 | 2 |  | treatment | tross | OW | OW | 0.08 | 0.04398411 | 3.05 | 26.22951 | tearing | 0.08 | 0 |  | yes
T36_1 | T36 | 1 |  | control | tross | control | OW | 0.1 | 0.07617877 | 4.05 | 24.69136 | peeling | 0.1 | 0 |  | yes
T036_1 | T036 | 1 |  | treatment | tross | OW | OW | 0.235 | 0.3054073 | 4.11 | 57.17762 | peeling | 0.235 | 0 |  | yes
T36_2 | T36 | 2 |  | control | tross | control | OW | 0.6 | 1.227663 | 5.96 | 100.6711 | cohesive | 0.6 | 0 |  | yes
T036_2 | T036 | 2 |  | treatment | tross | OW | OW | 0.215 | 0.3021176 | 3.7 | 58.10811 | peeling | 0.215 | 0 |  | yes
T36_3 | T36 | 3 |  | control | tross | control | OW | 0.27 | 0.4060504 | 4.78 | 56.48536 | tearing | 0.27 | 0 |  | yes
T036_3 | T036 | 3 |  | treatment | tross | OW | OW | 0.165 | 0.1925442 | 2.06 | 80.09709 | peeling | 0.165 | 0 |  | yes
T37_1 | T37 | 1 |  | control | tross | control | OW | 0.19 | 0.22345 | 2.55 | 74.5098 | peeling | 0.19 | 0 |  | yes
T037_1 | T037 | 1 |  | treatment | tross | OW | OW | 0.335 | 0.3728446 | 1.31 | 255.7252 | cohesive | 0.335 | 0 |  | yes
T37_2 | T37 | 2 |  | control | tross | control | OW | 0.29 | 0.465964 | 2.49 | 116.4659 | tearing | 0.29 | 0 |  | yes
T037_2 | T037 | 2 |  | treatment | tross | OW | OW | 0.025 | 0.01471621 | 1.42 | 17.60563 | cohesive | 0.025 | 0 |  | yes
T37_3 | T37 | 3 |  | control | tross | control | OW | 0.14 | 0.1087152 | 2.71 | 51.66052 | peeling | 0.14 | 0 |  | yes
T037_3 | T037 | 3 |  | treatment | tross | OW | OW | 0.15 | 0.2018157 | 2.56 | 58.59375 | cohesive | 0.15 | 0 |  | yes
T38_1 | T38 | 1 |  | control | tross | control | OW | 0.085 | 0.05580334 | 2.8 | 30.35714 | peeling | 0.085 | 0 |  | yes
T038_1 | T038 | 1 |  | treatment | tross | OW | OW | 0.07 | 0.07759902 | 2.83 | 24.73498 | peeling | 0.07 | 0 |  | yes
T38_2 | T38 | 2 |  | control | tross | control | OW | 0.265 | 0.4961874 | 4 | 66.25 | tearing | 0.265 | 0 |  | yes
T038_2 | T038 | 2 |  | treatment | tross | OW | OW | 0.255 | 0.4137679 | 2.81 | 90.74733 | cohesive | 0.255 | 0 |  | yes
T038_3 | T038 | 3 |  | treatment | tross | OW | OW | 0.21 | 0.8493983 | 4.19 | 50.11933 | tearing | 0.21 | 0 |  | yes
T39_1 | T39 | 1 |  | control | tross | control | OW | 0.185 | 0.3588882 | 3.71 | 49.86523 | cohesive | 0.185 | 0 |  | yes
T039_1 | T039 | 1 |  | treatment | tross | OW | OW | 0.255 | 0.4791186 | 2.88 | 88.54167 | cohesive | 0.255 | 0 |  | yes
T39_2 | T39 | 2 |  | control | tross | control | OW | 0.145 | 0.2052694 | 2.76 | 52.53623 | tearing | 0.145 | 0 |  | yes
T039_2 | T039 | 2 |  | treatment | tross | OW | OW | 0.155 | 0.142203 | 1.9 | 81.57895 | cohesive | 0.155 | 0 |  | yes
T39_3 | T39 | 3 |  | control | tross | control | OW | 0.165 | 0.3325901 | 3.53 | 46.74221 | tearing | 0.165 | 0 |  | yes
T039_3 | T039 | 3 |  | treatment | tross | OW | OW | 0.11 | 0.1912479 | 2.28 | 48.24561 | peeling | 0.11 | 0 |  | yes
T40_1 | T40 | 1 |  | control | tross | control | OW | 0.125 | 0.08776704 | 2.98 | 41.94631 | peeling | 0.125 | 0 |  | yes
T040_1 | T040 | 1 |  | treatment | tross | OW | OW | 0.12 | 0.17602 | 2.91 | 41.23711 | peeling | 0.12 | 0 |  | yes
T40_2 | T40 | 2 |  | control | tross | control | OW | 0.19 | 0.3634578 | 2.86 | 66.43357 | peeling | 0.19 | 0 |  | yes
T040_2 | T040 | 2 |  | treatment | tross | OW | OW | 0.065 | 0.09492117 | 3 | 21.66667 | peeling | 0.065 | 0 |  | yes
T40_3 | T40 | 3 |  | control | tross | control | OW | 0.37 | 1.148764 | 4.12 | 89.80583 | cohesive | 0.37 | 0 |  | yes
T040_3 | T040 | 3 |  | treatment | tross | OW | OW | 0.05 | 0.0772641 | 1.37 | 36.49635 | peeling | 0.05 | 0 |  | yes
T41_1 | T41 | 1 |  | control | tross | control | OW | 0.24 | 0.7064227 | 7.55 | 31.78808 | peeling | 0.24 | 0 |  | yes
T041_1 | T041 | 1 |  | treatment | tross | OW | OW | 0.155 | 0.1544724 | 1.69 | 91.71598 | cohesive | 0.155 | 0 |  | yes
T41_2 | T41 | 2 |  | control | tross | control | OW | 0.26 | 0.4323823 | 4.37 | 59.49657 | tearing | 0.26 | 0 |  | yes
T42_1 | T42 | 1 |  | control | tross | control | OW | 0.375 | 1.073779 | 1.83 | 204.918 | cohesive | 0.375 | 0 |  | no
T042_1 | T042 | 1 |  | treatment | tross | OW | OW | 0.235 | 1.063761 | 3.13 | 75.07987 |  |  |  | thread broke at .2350 N. grabbed remainter and tested again. thread broke again at .42 N. | no
T42_2 | T42 | 2 |  | control | tross | control | OW | 0.165 | 0.2356829 | 2.43 | 67.90123 | cohesive | 0.165 | 0 |  | no
T042_2 | T042 | 2 |  | treatment | tross | OW | OW | 0.07 | 0.1429936 | 3.15 | 22.22222 |  | 0.07 | 0 | pulled off mica | no
T042_2 | T042 | 2 | try2 | treatment | tross | OW | OW | 0.42 | 0.2785523 | 3.15 | 133.3333 |  | 0.07 | 0.35 | pulled off mica | no
T42_3 | T42 | 3 |  | control | tross | control | OW | 0.165 | 0.09044567 | 2.58 | 63.95349 | pealing | 0.165 | 0 |  | no
T042_3 | T042 | 3 |  | treatment | tross | OW | OW | 0.105 | 0.2352247 | 3.28 | 32.0122 | peeling | 0.105 | 0 | close overlap | no
T43_1 | T43 | 1 |  | control | tross | control | DO | 0.215 | 0.2596621 | 1.95 | 110.2564 | cohesive | 0.215 | 0 |  | no
T43_2 | T43 | 2 |  | control | tross | control | DO | 0.33 | 0.5265103 | 3.81 | 86.61417 | cohesive | 0.33 | 0 |  | no
T43_3 | T43 | 3 |  | control | tross | control | DO | 0.33 | 0.3253512 | 4.18 | 78.94737 | pealing | 0.33 | 0 |  | no
T44_1 | T44 | 1 |  | control | tross | control | DO | 0.26 | 0.9528199 | 4.18 | 62.20096 | cohesive | 0.26 | 0 |  | no
T44_2 | T44 | 2 |  | control | tross | control | DO | 0.215 | 0.3810371 | 2.68 | 80.22388 | cohesive | 0.215 | 0 |  | no
T45_1 | T45 | 1 |  | control | tross | control | DO | 0.2 | 0.2111477 | 2.26 | 88.49558 | cohesive | 0.2 | 0 |  | no
T45_2 | T45 | 2 |  | control | tross | control | DO | 0.26 | 0.3505666 | 3.84 | 67.70833 | cohesive | 0.26 | 0 |  | no
T45_3 | T45 | 3 |  | control | tross | control | DO | 0.175 | 0.2287409 | 2.14 | 81.7757 | pealing | 0.175 | 0 |  | no
T46_1 | T46 | 1 |  | control | tross | control | DO | 0.425 | 0.7902337 | 3.65 | 116.4384 | tearing | 0.425 | 0 |  | yes
T046_1 | T046 | 1 |  | treatment | tross | DO | DO | 0.155 | 0.1148788 | 1.07 | 144.8598 | peeling | 0.155 | 0 |  | yes
T46_2 | T46 | 2 |  | control | tross | control | DO | 0.38 | 0.7307293 | 3.71 | 102.4259 | cohesive | 0.38 | 0 |  | yes
T046_2 | T046 | 2 |  | treatment | tross | DO | DO | 0.125 | 0.1374723 | 1.75 | 71.42857 | peeling | 0.125 | 0 |  | yes
T046_3 | T046 | 3 |  | treatment | tross | DO | DO | 0.175 | 0.126801 | 1.19 | 147.0588 | peeling | 0.175 | 0 |  | yes
T47_1 | T47 | 1 |  | control | tross | control | DO | 0.345 | 0.9958893 | 5.4 | 63.88889 | cohesive | 0.345 | 0 |  | yes
T47_2 | T47 | 2 |  | control | tross | control | DO | 0.245 | 0.642948 | 7.45 | 32.88591 | peeling | 0.245 | 0 |  | yes
T047_2 | T047 | 2 |  | treatment | tross | DO | DO | 0.07 | 0.05660068 | 0.7 | 100 | peeling | 0.07 | 0 |  | yes
T47_3 | T47 | 3 |  | control | tross | control | DO | 0.375 | 1.424859 | 5.02 | 74.7012 | cohesive | 0.375 | 0 |  | yes
T047_3 | T047 | 3 |  | treatment | tross | DO | DO | 0.065 | 0.04840246 | 1.14 | 57.01754 | peeling | 0.065 | 0 |  | yes
T047_5 | T047 | 5 |  | treatment | tross | DO | DO | 0.04 | 0.06505935 | 1.32 | 30.30303 | peeling | 0.04 | 0 | very close to another, pulled it off with it | yes
T48_1 | T48 | 1 |  | control | tross | control | DO | 0.395 | 0.6689958 | 4.58 | 86.24454 | cohesive | 0.395 | 0 |  | no
T48_3 | T48 | 3 |  | control | tross | control | DO | 0.2 | 0.1730535 | 2.63 | 76.04563 | cohesive | 0.2 | 0 |  | no
T49_1 | T49 | 1 |  | control | tross | control | DO | 0.235 | 0.3903466 | 4.9 | 47.95918 | peeling | 0.235 | 0 |  | yes
T49_2 | T49 | 2 |  | control | tross | control | DO | 0.085 | 0.05372386 | 3.48 | 24.42529 | peeling | 0.085 | 0 |  | yes
T049_2 | T049 | 2 |  | treatment | tross | DO | DO | 0.175 | 0.08757519 | 1.75 | 100 | cohesive | 0.175 | 0 |  | yes
T49_3 | T49 | 3 |  | control | tross | control | DO | 0.13 | 0.1573906 | 4.03 | 32.25806 | peeling | 0.13 | 0 |  | yes
T049_3 | T049 | 3 |  | treatment | tross | DO | DO | 0.075 | 0.07680271 | 2.99 | 25.08361 | peeling | 0.075 | 0 |  | yes
T049_4 | T049 | 4 |  | treatment | tross | DO | DO | 0.09 | 0.08014174 | 1.48 | 60.81081 | peeling | 0.09 | 0 | very close to another, pulled it off with it | yes
T50_1 | T50 | 1 |  | control | tross | control | DO | 0.275 | 0.3805005 | 5.39 | 51.02041 | tearing | 0.275 | 0 |  | no
T50_2 | T50 | 2 |  | control | tross | control | DO | 0.15 | 0.2203732 | 4.4 | 34.09091 | pealing | 0.135 | 0.015 |  | no
T50_3 | T50 | 3 |  | control | tross | control | DO | 0.215 | 0.1149818 | 3.98 | 54.0201 | cohesive | 0.215 | 0 |  | no
T51_1 | T51 | 1 |  | control | tross | control | DO | 0.465 | 1.051388 | 4.73 | 98.30867 | peeling | 0.465 | 0 |  | yes
T051_1 | T051 | 1 |  | treatment | tross | DO | DO | 0.035 | 0.0425401 | 2.42 | 14.46281 | cohesive | 0.035 | 0 |  | yes
T52_1 | T52 | 1 |  | control | tross | control | DO | 0.115 | 0.08514195 | 3.22 | 35.71429 | peeling | 0.115 | 0 |  | yes
T52_2 | T52 | 2 |  | control | tross | control | DO | 0.19 | 0.2014766 | 3.37 | 56.37982 | peeling | 0.19 | 0 |  | yes
T052_2 | T052 | 2 |  | treatment | tross | DO | DO | 0.2 | 0.1279379 | 3.03 | 66.0066 | cohesive | 0.2 | 0 |  | yes
T52_3 | T52 | 3 |  | control | tross | control | DO | 0.23 | 0.349385 | 4.44 | 51.8018 | peeling | 0.23 | 0 |  | yes
T052_3 | T052 | 3 |  | treatment | tross | DO | DO | 0.305 | 0.4223824 | 2.44 | 125 | cohesive | 0.305 | 0 |  | yes
T53_1 | T53 | 1 |  | control | tross | control | DO | 0.25 | 0.3622377 | 2.57 | 97.27626 | pealing | 0.25 | 0 |  | no
T53_2 | T53 | 2 |  | control | tross | control | DO | 0.285 | 0.9384854 | 1.58 | 180.3797 | cohesive | 0.285 | 0 |  | no
T53_3 | T53 | 3 |  | control | tross | control | DO | 0.17 | 0.1493493 | 2.3 | 73.91304 |  |  |  | thread at 0.17 | no
T53_5 | T53 | 5 |  | control | tross | control | DO | 0.155 | 0.1656096 | 4.17 | 37.17026 | pealing | 0.155 | 0 |  | no
T55_1 | T55 | 1 |  | control | tross | control | DO | 0.265 | 0.6150008 | 5.76 | 46.00694 | cohesive | 0.265 | 0 |  | yes
T055_1 | T055 | 1 |  | treatment | tross | DO | DO | 0.2 | 0.3258677 | 2 | 100 | cohesive | 0.2 | 0 |  | yes
T55_2 | T55 | 2 |  | control | tross | control | DO | 0.34 | 0.8285554 | 5.12 | 66.40625 | peeling | 0.34 | 0 |  | yes
T055_2 | T055 | 2 |  | treatment | tross | DO | DO | 0.175 | 0.2715634 | 2.84 | 61.61972 | cohesive | 0.175 | 0 |  | yes
T56_1 | T56 | 1 |  | control | tross | control | DO | 0.095 | 0.0652455 | 3.3 | 28.78788 | peeling | 0.095 | 0 |  | yes
T056_1 | T056 | 1 |  | treatment | tross | DO | DO | 0.145 | 0.1476795 | 2.42 | 59.91736 | cohesive | 0.145 | 0 |  | yes
T56_2 | T56 | 2 |  | control | tross | control | DO | 0.24 | 0.3433997 | 3.66 | 65.57377 | cohesive | 0.24 | 0 |  | yes
T056_2 | T056 | 2 |  | treatment | tross | DO | DO | 0.145 | 0.2079349 | 3.71 | 39.08356 | cohesive | 0.145 | 0 |  | yes
T56_3 | T56 | 3 |  | control | tross | control | DO | 0.25 | 0.3367376 | 3.71 | 67.38544 | peeling | 0.25 | 0 |  | yes
T056_3 | T056 | 3 |  | treatment | tross | DO | DO | 0.12 | 0.1052966 | 3.21 | 37.38318 | cohesive | 0.12 | 0 |  | yes
T57_1 | T57 | 1 |  | control | tross | control | DO | 0.165 | 0.1979046 | 3.1 | 53.22581 | peeling | 0.165 | 0 |  | yes
T057_1 | T057 | 1 |  | treatment | tross | DO | DO | 0.125 | 0.1901062 | 1.91 | 65.44503 | cohesive | 0.125 | 0 |  | yes
T57_2 | T57 | 2 |  | control | tross | control | DO | 0.11 | 0.1860714 | 4.07 | 27.02703 | tearing | 0.11 | 0 |  | yes
T057_2 | T057 | 2 |  | treatment | tross | DO | DO | 0.085 | 0.1176147 | 2.31 | 36.79654 | tearing | 0.085 | 0 |  | yes
T57_3 | T57 | 3 |  | control | tross | control | DO | 0.045 | 0.04550817 | 2.66 | 16.91729 | tearing | 0.045 | 0 |  | yes
T057_3 | T057 | 3 |  | treatment | tross | DO | DO | 0.155 | 0.2296784 | 2 | 77.5 | cohesive | 0.155 | 0 |  | yes
T58_1 | T58 | 1 |  | control | tross | control | DO | 0.18 | 0.235145 | 2.89 | 62.28374 | peeling | 0.18 | 0 |  | yes
T058_1 | T058 | 1 |  | treatment | tross | DO | DO | 0.13 | 0.1239559 | 4.09 | 31.78484 | peeling | 0.13 | 0 | Close to the edge | yes
T58_2 | T58 | 2 |  | control | tross | control | DO | 0.235 | 0.322754 | 4.49 | 52.33853 | tearing | 0.235 | 0 |  | yes
T089_1 | T089 | 1 |  | treatment | tross | OW | OW | 0.21 | 0.2685131 | 2.01 | 104.4776 | cohesive | 0.21 | 0 |  | no
T089_2 | T089 | 2 |  | treatment | tross | OW | OW | 0.14 | 0.1082436 | 2.18 | 64.22018 | cohesive | 0.14 | 0 |  | no
T089_3 | T089 | 3 |  | treatment | tross | OW | OW | 0.16 | 0.1884203 | 2.48 | 64.51613 | cohesive | 0.16 | 0 |  | no
T090_1 | T090 | 1 |  | treatment | tross | OW | OW | 0.355 | 0.3805904 | 5.97 | 59.46399 | cohesive | 0.355 | 0 | thread broke at .255 N. Grabbed remainder and retested | no
T090_1 | T090 | 1 | fluke | treatment | tross | OW | OW | 0.255 | 0.9368379 | 5.97 | 42.71357 | cohesive | 0.355 | -0.1 | thread broke at .255 N. Grabbed remainder and retested | no
T090_4 | T090 | 4 |  | treatment | tross | OW | OW | 0.14 | 0.4357766 | 1.19 | 117.6471 | cohesive | 0.14 | 0 |  | no
T090_5 | T090 | 5 |  | treatment | tross | OW | OW | 0.2 | 0.1421977 | 3.33 | 60.06006 | peeling | 0.2 | 0 | close to another, both pulled off | no
T090_6 | T090 | 6 |  | treatment | tross | OW | OW | 0.32 | 0.8173089 | 3.32 | 96.38554 | cohesive | 0.32 | 0 | close to another | no
T091_1 | T091 | 1 |  | treatment | tross | OW | OW | 0.195 | 0.3272414 | 1.93 | 101.0363 | peeling | 0.195 | 0 |  | no
T091_2 | T091 | 2 |  | treatment | tross | OW | OW | 0.065 | 0.06691144 | 2.25 | 28.88889 | peeling | 0.065 | 0 |  | no
T091_4 | T091 | 4 |  | treatment | tross | OW | OW | 0.08 | 0.06057466 | 1.77 | 45.19774 | peeling | 0.08 | 0 |  | no
T092_3 | T092 | 3 |  | treatment | tross | OW | OW | 0.12 | 0.09694062 | 2.39 | 50.20921 | cohesive | 0.12 | 0 |  | no
T092_4 | T092 | 4 |  | treatment | tross | OW | OW | 0.17 | 0.3381366 | 2.94 | 57.82313 | tearing | 0.17 | 0 |  | no
T092_5 | T092 | 5 |  | treatment | tross | OW | OW | 0.05 | 0.05089641 | 3.46 | 14.45087 | peeling | 0.05 | 0 |  | no
T093_1 | T093 | 1 |  | treatment | tross | OW | OW | 0.185 | 0.1262196 | 2.86 | 64.68531 | peeling | 0.185 | 0 |  | no
T093_2 | T093 | 2 |  | treatment | tross | OW | OW | 0.28 | 0.5762957 | 3.01 | 93.02326 | cohesive | 0.28 | 0 |  | no
T093_3 | T093 | 3 |  | treatment | tross | OW | OW | 0.205 | 0.3275407 | 3.28 | 62.5 | cohesive | 0.205 | 0 |  | no
T094_1 | T094 | 1 |  | treatment | tross | DO | DO | 0.135 | 0.09942162 | 1.56 | 86.53846 | peeling | 0.135 | 0 |  | no
T094_2 | T094 | 2 |  | treatment | tross | DO | DO | 0.16 | 0.1632409 | 1.06 | 150.9434 | cohesive | 0.16 | 0 |  | no
T094_3 | T094 | 3 |  | treatment | tross | DO | DO | 0.135 | 0.136974 | 1.02 | 132.3529 | peeling | 0.135 | 0 | Was close to others | no
T118_1 | T118 | 1 |  | treatment | tross | OA | OA | 0.2 | 0.1713103 | 2.64 | 75.75758 | tearing | 0.2 | 0 |  | yes
T118_2 | T118 | 2 |  | treatment | tross | OA | OA | 0.14 | 0.1509873 | 4.03 | 34.73945 | peeling | 0.14 | 0 |  | yes
T119_1 | T119 | 1 |  | treatment | tross | OA | OA | 0.365 | 1.237807 | 4.45 | 82.02247 | cohesive | 0.365 | 0 |  | yes
T119_2 | T119 | 2 |  | treatment | tross | OA | OA | 0.2 | 0.2056048 | 2.25 | 88.88889 | peeling | 0.2 | 0 |  | yes
T119_3 | T119 | 3 |  | treatment | tross | OA | OA | 0.07 | 0.08757171 | 2.16 | 32.40741 | peeling | 0.07 | 0 |  | yes
T120_1 | T120 | 1 |  | treatment | tross | OA | OA | 0.035 | 0.04332023 | 2.2 | 15.90909 | peeling | 0.035 | 0 |  | no
T121_2 | T121 | 2 |  | treatment | tross | OW | OW | 0.065 | 0.0853342 | 2.23 | 29.14798 | peeling | 0.065 | 0 | pulled off micha with it | no
T121_4 | T121 | 4 |  | treatment | tross | OW | OW | 0.045 | 0.04493119 | 2.9 | 15.51724 | peeling | 0.045 | 0 |  | no
T121_5 | T121 | 5 |  | treatment | tross | OW | OW | 0.045 | 0.09864979 | 2.66 | 16.91729 |  |  |  | thread broke | no
T122_1 | T122 | 1 |  | treatment | tross | OW | OW | 0.085 | 0.0810033 | 1.62 | 52.46914 | cohesive | 0.085 | 0 |  | no
T122_2 | T122 | 2 |  | treatment | tross | OW | OW | 0.075 | 0.111536 | 2.14 | 35.04673 | cohesive | 0.075 | 0 |  | no
T122_4 | T122 | 4 |  | treatment | tross | OW | OW | 0.13 | 0.1218327 | 2.1 | 61.90476 | cohesive | 0.13 | 0 |  | no
T123_1 | T123 | 1 |  | treatment | tross | OW | OW | 0.11 | 0.172527 | 2.68 | 41.04478 | peeling | 0.11 | 0 | a bit of micha came with it, held one side of that piece down with the forceps | no
T123_2 | T123 | 2 |  | treatment | tross | OW | OW | 0.095 | 0.0976761 | 2.58 | 36.82171 | cohesive | 0.095 | 0 |  | no
T123_3 | T123 | 3 |  | treatment | tross | OW | OW | 0.075 | 0.1046227 | 2.77 | 27.07581 | peeling | 0.075 | 0 | pulled off micha with it | no
T124_1 | T124 | 1 |  | treatment | tross | OW | OW | 0.115 | 0.204527 | 3.81 | 30.18373 | peeling | 0.115 | 0 |  | no
T124_2 | T124 | 2 |  | treatment | tross | OW | OW | 0.205 | 0.3369138 | 3.58 | 57.26257 | peeling | 0.205 | 0 |  | no
T125_1 | T125 | 1 |  | treatment | tross | DO | DO | 0.03 | 0.02633829 | 1.47 | 20.40816 | cohesive | 0.03 | 0 |  | no
T125_3 | T125 | 3 |  | treatment | tross | DO | DO | 0.265 | 0.282238 | 0.53 | 500 | cohesive | 0.265 | 0 |  | no
T126_2 | T126 | 2 |  | treatment | tross | control | control | 0.19 | 0.166458 | 3.32 | 57.22892 | cohesive | 0.19 | 0 |  | yes
T126_3 | T126 | 3 |  | treatment | tross | control | control | 0.155 | 0.1604069 | 3.94 | 39.3401 | cohesive | 0.155 | 0 |  | yes
T127_1 | T127 | 1 |  | treatment | tross | control | control | 0.085 | 0.07729808 | 2.51 | 33.86454 | cohesive | 0.085 | 0 |  | yes
T127_2 | T127 | 2 |  | treatment | tross | control | control | 0.2 | 0.1433241 | 2.98 | 67.11409 | cohesive | 0.2 | 0 | Close to edge | yes
T127_3 | T127 | 3 |  | treatment | tross | control | control | 0.065 | 0.05750511 | 2.32 | 28.01724 | peeiling | 0.065 | 0 |  | yes
T128_1 | T128 | 1 |  | treatment | tross | control | control | 0.245 | 0.5492663 | 4.54 | 53.96476 | cohesive | 0.245 | 0 |  | yes
T128_2 | T128 | 2 |  | treatment | tross | control | control | 0.165 | 0.1356107 | 4.39 | 37.58542 | peeiling | 0.165 | 0 |  | yes
T128_3 | T128 | 3 |  | treatment | tross | control | control | 0.32 | 0.2782475 | 4.37 | 73.22654 | cohesive | 0.32 | 0 |  | yes
T129_1 | T129 | 1 |  | treatment | tross | control | control | 0.27 | 0.5956734 | 3.44 | 78.48837 | cohesive | 0.27 | 0 |  | yes
T129_2 | T129 | 2 |  | treatment | tross | control | control | 0.305 | 0.3659191 | 4.18 | 72.96651 | cohesive | 0.305 | 0 |  | yes
T129_3 | T129 | 3 |  | treatment | tross | control | control | 0.375 | 0.8665782 | 6 | 62.5 | cohesive | 0.375 | 0 |  | yes
T130_1 | T130 | 1 |  | treatment | tross | control | control | 0.245 | 0.2178887 | 2.63 | 93.15589 | tearing | 0.245 | 0 |  | yes
T130_2 | T130 | 2 |  | treatment | tross | control | control | 0.185 | 0.2289816 | 1.99 | 92.96482 | cohesive | 0.185 | 0 |  | yes
T130_3 | T130 | 3 |  | treatment | tross | control | control | 0.245 | 0.3293419 | 2.09 | 117.2249 | cohesive | 0.245 | 0 |  | yes
T131_1 | T131 | 1 | firstTry | treatment | tross | control | control | 0.195 | 0.3812648 | 2.98 | 65.43624 |  |  |  | thread at .195 N | yes
T131_2 | T131 | 2 |  | treatment | tross | control | control | 0.13 | 0.1104418 | 2.6 | 50 | peeiling | 0.13 | 0 |  | yes
T131_3 | T131 | 3 | fluke | treatment | tross | control | control | 0.025 | 0.02501274 | 2.55 | 9.803922 |  |  |  | thread at .025 | yes
T131_4 | T131 | 4 |  | treatment | tross | control | control | 0.17 | 0.4061596 | 2.83 | 60.07067 | cohesive | 0.17 | 0 |  | yes
T131_5 | T131 | 5 |  | treatment | tross | control | control | 0.215 | 0.6270091 | 3.11 | 69.13183 | cohesive | 0.215 | 0 |  | yes
T132_1 | T132 | 1 |  | treatment | tross | control | control | 0.235 | 0.6701474 | 2.43 | 96.70782 |  | 0.235 | 0 | pulled off the mica with it | yes
T132_2 | T132 | 2 |  | treatment | tross | control | control | 0.5 | 0.9948588 | 4.11 | 121.6545 |  |  |  | thread at .5 N | yes
T133_1 | T133 | 1 |  | treatment | tross | control | control | 0.195 | 0.3283194 | 2.68 | 72.76119 | cohesive | 0.195 | 0 |  | yes
T133_2 | T133 | 2 |  | treatment | tross | control | control | 0.365 | 0.5871404 | 2.37 | 154.0084 | cohesive | 0.365 | 0 |  | yes
T133_3 | T133 | 3 |  | treatment | tross | control | control | 0.11 | 0.08681056 | 1.78 | 61.79775 | peeiling | 0.11 | 0 |  | yes
T134_1 | T134 | 1 |  | treatment | tross | control | control | 0.23 | 0.550113 | 4.29 | 53.61305 |  |  |  | thread at .23 N | yes
T134_2 | T134 | 2 |  | treatment | tross | control | control | 0.15 | 0.1563106 | 2.93 | 51.19454 | peeiling | 0.15 | 0 | near edge | yes
T134_4 | T134 | 4 |  | treatment | tross | control | control | 0.17 | 0.1178363 | 3.18 | 53.45912 | peeiling | 0.17 | 0 |  | yes
T134_5 | T134 | 5 |  | treatment | tross | control | control | 0.21 | 0.1414151 | 2.88 | 72.91667 | peeiling | 0.195 | 0.015 | thread broke, got remainder and retested | yes
T134_5 | T134 | 5 | tryTwo | treatment | tross | control | control | 0.195 | 0.2034554 | 2.88 | 67.70833 | peeiling | 0.195 | 0 | thread broke, got remainder and retested | yes
T135_1 | T135 | 1 |  | treatment | tross | control | control | 0.185 | 0.491673 | 2.31 | 80.08658 | cohesive | 0.185 | 0 |  | yes
T135_2 | T135 | 2 |  | treatment | tross | control | control | 0.245 | 0.1918964 | 1.97 | 124.3655 | peeiling | 0.245 | 0 |  | yes
T135_3 | T135 | 3 |  | treatment | tross | control | control | 0.105 | 0.08073602 | 2.83 | 37.10247 | peeiling | 0.105 | 0 |  | yes