## Sheet 1
mussel | thread | note | max_force | ID
G013 | 01 |  | 0.18 | G013 01
G013 | 02 |  | 0.125 | G013 02
G013 | 03 |  | 0.2 | G013 03
G014 | 02 |  | 0.015 | G014 02
G015 | 01 |  | 0.255 | G015 01
G015 | 01 | fluke | 0.155 | G015 01
G015 | 01 | thirdTry | 0.1 | G015 01
G015 | 02 |  | 0.235 | G015 02
G016 | 01 |  | 0.14 | G016 01
G017 | 01 |  | 0.09 | G017 01
G017 | 02 | fluke | 0.155 | G017 02
G017 | 03 |  | 0.19 | G017 03
G017 | 04 |  | 0.13 | G017 04
G018 | 01 | fluke | 0.235 | G018 01
G018 | 01 | thirdTry | 0.375 | G018 01
G018 | 01 | tryTwo | 0.31 | G018 01
G018 | 03 | fluke | 0.23 | G018 03
G018 | 03 | tryTwo | 0.34 | G018 03
G020 | 01 |  | 0.22 | G020 01
G020 | 01 | fluke | 0.105 | G020 01
G020 | 02 |  | 0.13 | G020 02
G020 | 03 |  | 0.04 | G020 03
G021 | 01 |  | 0.18 | G021 01
G021 | 02 |  | 0.215 | G021 02
G024 | 01 |  | 0.11 | G024 01
G024 | 02 |  | 0.15 | G024 02
G024 | 04 |  | 0.095 | G024 04
G026 | 01 |  | 0.17 | G026 01
G026 | 02 |  | 0.08 | G026 02
G026 | 03 |  | 0.185 | G026 03
G071 | 01 |  | 0.08 | G071 01
G071 | 02 |  | 0.3 | G071 02
G072 | 01 |  | 0.12 | G072 01
G072 | 02 |  | 0.13 | G072 02
G073 | 01 |  | 0.195 | G073 01
G074 | 01 |  | 0.055 | G074 01
G074 | 03 |  | 0.065 | G074 03
G074 | 04 |  | 0.145 | G074 04
G075 | 01 |  | 0.18 | G075 01
G075 | 02 |  | 0.195 | G075 02
G075 | 03 |  | 0.18 | G075 03
G076 | 01 |  | 0.09 | G076 01
G076 | 02 |  | 0.085 | G076 02
G076 | 03 |  | 0.035 | G076 03
G077 | 01 |  | 0.075 | G077 01
G077 | 02 |  | 0.16 | G077 02
G078 | 01 |  | 0.065 | G078 01
G078 | 02 |  | 0.27 | G078 02
G079 | 01 |  | 0.085 | G079 01
G079 | 02 |  | 0.09 | G079 02
G079 | 03 |  | 0.225 | G079 03
G079 | 05 |  | 0.26 | G079 05
G081 | 01 |  | 0.275 | G081 01
G081 | 02 |  | 0.34 | G081 02
G081 | 03 |  | 0.445 | G081 03
G082 | 01 |  | 0.155 | G082 01
G082 | 03 |  | 0.305 | G082 03
G083 | 01 |  | 0.31 | G083 01
G083 | 02 | fluke | 0.08 | G083 02
G083 | 03 |  | 0.02 | G083 03
G083 | 04 |  | 0.135 | G083 04
G084 | 01 |  | 0.335 | G084 01
G084 | 02 |  | 0.11 | G084 02
G084 | 03 |  | 0.155 | G084 03
G085 | 01 |  | 0.09 | G085 01
G085 | 02 |  | 0.13 | G085 02
G086 | 01 |  | 0.23 | G086 01
G086 | 02 |  | 0.17 | G086 02
G087 | 02 |  | 0.15 | G087 02
G087 | 03 |  | 0.455 | G087 03
G087 | 04 |  | 0.31 | G087 04
G088 | 01 |  | 0.325 | G088 01
G088 | 03 |  | 0.15 | G088 03
T014 | 01 |  | 0.215 | T014 01
T015 | 01 |  | 0.345 | T015 01
T016 | 01 |  | 0.17 | T016 01
T016 | 02 |  | 0.215 | T016 02
T016 | 03 |  | 0.05 | T016 03
T017 | 01 |  | 0.49 | T017 01
T017 | 02 |  | 0.225 | T017 02
T017 | 03 |  | 0.225 | T017 03
T019 | 01 |  | 0.1 | T019 01
T019 | 02 |  | 0.285 | T019 02
T019 | 03 |  | 0.185 | T019 03
T021 | 01 |  | 0.09 | T021 01
T023 | 01 |  | 0.225 | T023 01
T023 | 02 |  | 0.45 | T023 02
T023 | 03 |  | 0.115 | T023 03
T025 | 01 |  | 0.325 | T025 01
T025 | 02 |  | 0.3 | T025 02
T025 | 03 |  | 0.155 | T025 03
T026 | 01 |  | 0.195 | T026 01
T026 | 02 |  | 0.065 | T026 02
T026 | 03 |  | 0.125 | T026 03
T027 | 01 |  | 0.38 | T027 01
T027 | 02 |  | 0.08 | T027 02
T027 | 03 |  | 0.135 | T027 03
T029 | 01 |  | 0.1 | T029 01
T029 | 02 |  | 0.13 | T029 02
T029 | 03 |  | 0.065 | T029 03
T029 | 04 |  | 0.11 | T029 04
T030 | 01 |  | 0.2 | T030 01
T030 | 02 |  | 0.175 | T030 02
T030 | 03 |  | 0.265 | T030 03
T031 | 01 |  | 0.205 | T031 01
T031 | 02 |  | 0.15 | T031 02
T031 | 03 |  | 0.115 | T031 03
T033 | 01 |  | 0.225 | T033 01
T033 | 02 |  | 0.135 | T033 02
T034 | 01 |  | 0.18 | T034 01
T034 | 02 |  | 0.105 | T034 02
T034 | 03 |  | 0.125 | T034 03
T035 | 01 |  | 0.125 | T035 01
T035 | 02 |  | 0.08 | T035 02
T036 | 01 |  | 0.235 | T036 01
T036 | 02 |  | 0.215 | T036 02
T036 | 03 |  | 0.165 | T036 03
T037 | 01 |  | 0.335 | T037 01
T037 | 02 |  | 0.025 | T037 02
T037 | 03 |  | 0.15 | T037 03
T038 | 01 |  | 0.07 | T038 01
T038 | 02 |  | 0.255 | T038 02
T038 | 03 |  | 0.21 | T038 03
T039 | 01 |  | 0.255 | T039 01
T039 | 02 |  | 0.155 | T039 02
T039 | 03 |  | 0.11 | T039 03
T040 | 01 |  | 0.12 | T040 01
T040 | 02 |  | 0.065 | T040 02
T040 | 03 |  | 0.05 | T040 03
T041 | 01 |  | 0.155 | T041 01
T042 | 01 |  | 0.235 | T042 01
T042 | 02 |  | 0.07 | T042 02
T042 | 02 | try2 | 0.42 | T042 02
T042 | 03 |  | 0.105 | T042 03
T046 | 01 |  | 0.155 | T046 01
T046 | 02 |  | 0.125 | T046 02
T046 | 03 |  | 0.175 | T046 03
T047 | 02 |  | 0.07 | T047 02
T047 | 03 |  | 0.065 | T047 03
T047 | 05 |  | 0.04 | T047 05
T049 | 02 |  | 0.175 | T049 02
T049 | 03 |  | 0.075 | T049 03
T049 | 04 |  | 0.09 | T049 04
T051 | 01 |  | 0.035 | T051 01
T052 | 02 |  | 0.2 | T052 02
T052 | 03 |  | 0.305 | T052 03
T055 | 01 |  | 0.2 | T055 01
T055 | 02 |  | 0.175 | T055 02
T056 | 01 |  | 0.145 | T056 01
T056 | 02 |  | 0.145 | T056 02
T056 | 03 |  | 0.12 | T056 03
T057 | 01 |  | 0.125 | T057 01
T057 | 02 |  | 0.085 | T057 02
T057 | 03 |  | 0.155 | T057 03
T058 | 01 |  | 0.13 | T058 01
T089 | 01 |  | 0.21 | T089 01
T089 | 02 |  | 0.14 | T089 02
T089 | 03 |  | 0.16 | T089 03
T090 | 01 |  | 0.355 | T090 01
T090 | 01 | fluke | 0.255 | T090 01
T090 | 04 |  | 0.14 | T090 04
T090 | 05 |  | 0.2 | T090 05
T090 | 06 |  | 0.32 | T090 06
T091 | 01 |  | 0.195 | T091 01
T091 | 02 |  | 0.065 | T091 02
T091 | 04 |  | 0.08 | T091 04
T092 | 03 |  | 0.12 | T092 03
T092 | 04 |  | 0.17 | T092 04
T092 | 05 |  | 0.05 | T092 05
T093 | 01 |  | 0.185 | T093 01
T093 | 02 |  | 0.28 | T093 02
T093 | 03 |  | 0.205 | T093 03
T094 | 01 |  | 0.135 | T094 01
T094 | 02 |  | 0.16 | T094 02
T094 | 03 |  | 0.135 | T094 03
T118 | 01 |  | 0.2 | T118 01
T118 | 02 |  | 0.14 | T118 02
T119 | 01 |  | 0.365 | T119 01
T119 | 02 |  | 0.2 | T119 02
T119 | 03 |  | 0.07 | T119 03
T120 | 01 |  | 0.035 | T120 01
T121 | 02 |  | 0.065 | T121 02
T121 | 04 |  | 0.045 | T121 04
T121 | 05 |  | 0.045 | T121 05
T122 | 01 |  | 0.085 | T122 01
T122 | 02 |  | 0.075 | T122 02
T122 | 04 |  | 0.13 | T122 04
T123 | 01 |  | 0.11 | T123 01
T123 | 02 |  | 0.095 | T123 02
T123 | 03 |  | 0.075 | T123 03
T124 | 01 |  | 0.115 | T124 01
T124 | 02 |  | 0.205 | T124 02
T125 | 01 |  | 0.03 | T125 01
T125 | 03 |  | 0.265 | T125 03
T126 | 02 |  | 0.19 | T126 02
T126 | 03 |  | 0.155 | T126 03
T127 | 01 |  | 0.085 | T127 01
T127 | 02 |  | 0.2 | T127 02
T127 | 03 |  | 0.065 | T127 03
T128 | 01 |  | 0.245 | T128 01
T128 | 02 |  | 0.165 | T128 02
T128 | 03 |  | 0.32 | T128 03
T129 | 01 |  | 0.27 | T129 01
T129 | 02 |  | 0.305 | T129 02
T129 | 03 |  | 0.375 | T129 03
T130 | 01 |  | 0.245 | T130 01
T130 | 02 |  | 0.185 | T130 02
T130 | 03 |  | 0.245 | T130 03
T131 | 01 | firstTry | 0.195 | T131 01
T131 | 02 |  | 0.13 | T131 02
T131 | 03 | fluke | 0.025 | T131 03
T131 | 04 |  | 0.17 | T131 04
T131 | 05 |  | 0.215 | T131 05
T132 | 01 |  | 0.235 | T132 01
T132 | 02 |  | 0.5 | T132 02
T133 | 01 |  | 0.195 | T133 01
T133 | 02 |  | 0.365 | T133 02
T133 | 03 |  | 0.11 | T133 03
T134 | 01 |  | 0.23 | T134 01
T134 | 02 |  | 0.15 | T134 02
T134 | 04 |  | 0.17 | T134 04
T134 | 05 |  | 0.21 | T134 05
T134 | 05 | tryTwo | 0.195 | T134 05
T135 | 01 |  | 0.185 | T135 01
T135 | 02 |  | 0.245 | T135 02
T135 | 03 |  | 0.105 | T135 03